## Sheet1
active phase | wt % | support | promoter | WHSV (mL g−1 h−1) | GHSV (mL/g cat/h) | T (°C) | conv (%) | H2 rate (mmol g−1 s−1) | Particle Size(nm) | BET Surface Area(m²/g) | Pore Volume( cm³·g⁻¹) | Pore diameter(nm) | Calcination Temp (°C) | ref
Ni–Ce-np-3D | 53 | Ce-p,np |  |  | 7500 | 550 | 99 |  | 5 | 75 |  |  | 500 | https://doi.org/10.1016/j.apcata.2019.117382.
0.5Ba |  |  | CoCe(80/20) |  | 9000 | 450 | 80 | 0.1333333 | [5 empty] | #VALUE!
1.22%Na-Co3O4 |  |  |  |  | 30000 | 550 | 97 | 0.08333333 | - | 18 | – | – | 600 | https://doi.org/10.1016/j.apcatb.2023.122644
1.22%Na-Co3O4 |  | La₂O₃ |  | 18000 |  | 650 | 90 | 0.002 | - | 86 | - | - | 500 | https://doi.org/10.1016/S1002-0721(16)60167-9
10Co | 9.1 | La(5)-Al2O3 |  |  | 9000 | 550 | 90 | 0.15 | 8.5 | 89.9 | 0.29 ​ | 6.53 | 500 | https://doi.org/10.1016/j.ceramint.2024.07.049
10Co |  | La(0)-Al2O3 |  |  | 9000 | 550 | 47 | 0.08333333 | 8.5 | 89.9 | 0.29 ​ | 6.53 | 500 | https://doi.org/10.1016/j.ceramint.2024.07.049
10Ni | 9.6 | Al2O3 |  |  |  | 600 | 81.8 | 0.04833333 |  | 261 |  |  | 600 | https://doi.org/10.1016/j.apcatb.2022.121167
10Ni | 9.6 | Al1Ce0.05Ox |  |  |  | 600 | 81.8 | 0.085 |  | 274 |  |  | 600 | https://doi.org/10.1016/j.apcatb.2022.121167
10Ni2Ru | 2 | CeO2 |  |  | 15000 | 400 | 35.1 |  | 5 |  |  |  |  | https://doi.org/10.1016/j.apcatb.2021.119896
15CoAl | 15 | CoAl |  |  | 24000 | 600 | 92 | 0.4166667 | – | – | – | – | 250 | https://doi.org/10.1039/D0DT03262J
1Ca-Co | 4.1 | SiC |  |  | 60000 | 450 | 5 | 0.003333333 | 13.7 | 29 | 0.16 | 10 | 500 | https://doi.org/10.1016/j.cattod.2021.12.005
1Ca-Co |  | SiC |  | 60 |  | 750 | 90 |  | 21 | 0.6 | - | - | 600 | https://doi.org/10.2320/matertrans.43.2763
1Ce-Co | 4.5 | SiC |  |  | 60000 | 450 | 20 | 0.01166667 | 11.3 | 24 | 0.11 | 10 | 500 | https://doi.org/10.1016/j.cattod.2021.12.005
1Cs-Co | 4.7 | SiC |  |  | 60000 | 450 | 25 | 0.01333333 | 10.4 | 17 | 0.16 | – | 500 | https://doi.org/10.1016/j.cattod.2021.12.005
1K-Co | 4.1 | SiC |  |  | 60000 | 450 | 33 | 0.01833333 | 10.2 | 19 | 0.14 | – | 500 | https://doi.org/10.1016/j.cattod.2021.12.005
1La-Co | 4.1 | SiC |  |  | 60000 | 450 | 27 | 0.015 | 10.9 | 24 | 0.14 | 10 | 500 | https://doi.org/10.1016/j.cattod.2021.12.005
1La-Co |  | SiC | CaO,Al2O3,K2O | 30000 |  | 775 | 80 |  | - | 12 | - | - | 500 | https://doi.org/10.1016/j.ces.2011.11.043
1Mg-Co | 4.2 | SiC |  |  | 60000 | 450 | 25 | 0.01333333 | 8.8 | 30 | 0.13 | 10 | 500 | https://doi.org/10.1016/j.cattod.2021.12.005
2.5Ni0.5Ru | 0.5 | CeO2 |  |  | 15000 | 400 | 49.7 |  | 5 |  |  |  |  | https://doi.org/10.1016/j.apcatb.2021.119896
20Co-10Ni | 12.9 | Y2O3 |  |  | 30000 | 550 | 71 | 0.4 |  | 58 | 0.46 | 29.5 | 500 | https://doi.org/10.1016/j.ijhydene.2022.11.338
20Co-10Ni | 6.5 | Y2O3 |  |  | 30000 | 550 | 71 | 0.4 |  | 58 | 0.46 | 29.5 | 500 | https://doi.org/10.1016/j.ijhydene.2022.11.338
20Co-10Ni | 12.9 | Y2O3 |  |  | 30000 | 550 | 71 | 0.4 | – | 31.92 | 0.19 | 23.42 | 500 | https://doi.org/10.1016/j.ijhydene.2022.11.338
20Co-10Ni | 6.5 | Y2O4 |  |  | 30000 | 550 | 71 | 0.4 |  | 31.92 | 0.19 | 23.42 | 500 | https://doi.org/10.1016/j.ijhydene.2022.11.338
20Co-10Ni | 12.4 | La₂O₃,Y2O3 | La | 18000 |  | 650 | 100 |  | 10 | 59 | - | - | 500 | https://doi.org/10.1016/S1002-0721(16)60167-9
20CoNaTi-NT | 14 |  |  |  |  | 550 | 41 | 1.666667 | 27.3 | 53 | - | - | - | https://doi.org/10.1016/j.ijhydene.2019.09.120
20Ni | 19.3 | Al1Ce0.05Ox |  |  | 54000 | 600 | 81.8 | 0.822 |  | 245 |  |  | 600 | https://doi.org/10.1016/j.apcatb.2022.121167
25Ni | 25 | Al₂O₃ |  |  | 24000 | 650 | 100 |  | 6.6 | 135 | 0.33 | 8.4 | 400 | https://doi.org/10.1016/j.ijhydene.2020.11.003.
3%Co-Mo2N-3:1 |  | Al2O3 | Fe, Ni, Co, or Ru | 30000 |  | 700 | 90 |  | - | 38 | - | - | 500 | https://doi.org/10.1016/j.cattod.2010.05.009
3%Co-Mo2N-3:1 |  | N-3:1 |  |  | 6000 | 550 | 97 | 0.1083333 | 10 | 109 | - | - | 500 | https://doi.org/10.1016/j.ijhydene.2017.01.044
30%Co | 24.3 | SiC-700 |  |  | 30000 | 550 | 78 | 0.4333333 | – | 29.4 | 0.093 | 11.8 | 700 | https://doi.org/10.1016/j.cattod.2024.114774
3CoMoN |  | SiO2 |  | 30000 |  | 650 | 100 | 0.15 | 40 | 18 | 0.16 | 35 | 550 | https://doi.org/10.1016/j.catcom.2009.11.003
3CoMoN |  |  |  |  | 6000 | 600 | 98 | 0.11 | 15 | 93 | - | - | 500 | https://doi.org/10.1039/C5CY00871A
5% Ni | 5 | SiO2/Al2O3 |  |  | 6000 | 600 | 100 |  |  | 99.1 |  |  |  | https://doi.org/10.1002/cctc.202100324.
5%CoFe5 | 5 | CNTs |  |  | 36000 | 600 | 48 | 0.3166667 | 14.2 | - | - | - | - | https://doi.org/10.1021/nl8011984
5%CoFe5-in-CNTs |  | SiO2 |  | 30000 |  | 650 | 100 | 0.05 | 40 | 18 | 0.15 | 35 | 550 | https://doi.org/10.1016/j.cattod.2010.02.066
5%CoFe5-in-CNTs |  | SiO2 |  | 30000 |  | 650 | 100 | 0.05 | 40 | 18 | 0.15 | 35 | 550 | https://doi.org/10.1016/j.cattod.2010.02.066
5%Co-in | 5 | CNTs |  |  | 36000 | 600 | 45 | 0.3 | 13 | – | – | – | – | https://doi.org/10.1021/nl8011984
5%Co-in-CNTs |  | SiO2 |  | 120000 |  | 750 | 100 |  | 45 | 382 | 0.15 | - | 350 | https://doi.org/10.1002/chem.201001827
5Co-BaCeO | 5 |  |  |  | 6000 | 550 | 81 | 0.09 | – | 15.74 | 0.036 | 3.17 | 550 | https://doi.org/10.1007/s13369-022-07255-w
5Co-BaCeO |  | SiO2 | Cs | 30000 |  | 700 | 80 | 0.09 | - | - | - | - | - | https://doi.org/10.1016/j.cattod.2010.02.066
5Co-CaCeO | 5 |  |  |  | 6000 | 550 | 67 | 0.075 | – | 11 | 0.049 | 3.628 | 550 | https://doi.org/10.1007/s13369-022-07255-w
5Co-CaCeO |  | SiO2, Cs |  | 30000 |  | 700 | 100 | 0.09 | 80 | 45 | - | 55 | 823 | https://doi.org/10.1016/j.cattod.2010.02.066
5Co-MgCeO | 5 |  |  |  | 6000 | 550 | 58 | 0.065 | – | 16.24 | 0.081 | 3.922 | 550 | https://doi.org/10.1007/s13369-022-07255-w
5Co-SrCeO | 5 |  |  |  | 6000 | 550 | 70 | 0.07833333 | – | 12.52 | 0.036 | 3.97 | 550 | https://doi.org/10.1007/s13369-022-07255-w
5Ni1Ru | 1 | CeO2 |  |  | 15000 | 400 | 36.5 |  | 15 | 93 |  |  |  | https://doi.org/10.1016/j.apcatb.2021.119896
6Fe-4Ni | - | fumed- SiO2 | - | - | - | 500 | 99.9 | 0.266 | [5 empty] | https://doi.org/10.1002/aic.16479
7.6Co | 7.6 | Al2O3-carb |  |  | 6000 | 500 | – |  | 7.7 | 178 | 0.4 | 8.9 | 2 | https://doi.org/10.1016/j.ijhydene.2020.07.090
90CoAl | 10 | Al2O3 |  | 240000 |  | 700 | 100 |  | 8 | - | - | - | 450 | https://doi.org/10.1016/j.apcata.2012.08.045
90CoAl | – | CoAl |  | 18000 | 18000 | 500 | 18 |  | 17.5 | 71 | - | - | 400 | https://doi.org/10.1021/acs.jpcc.5b02932
Ba Co0.43Fe0.43Ni0.17 −O3−δ |  |  |  |  | 6000 | 600 | 80.54 |  | 50 ​ | 0.54 ​ | – | – | 1000 ​ | https://doi.org/10.1016/j.ijhydene.2025.04.461
Ba- CoMoNx | 61 | CNTs |  |  | 11000 | 600 | 90.37 | 0 | – | 138.0908​ | 0.700661​ | 19.25137​ | 500​ | https://doi.org/10.1016/S1002-0721(12)60266-X
Ba-Co | 0.25 | CeO2 |  |  | 9000 | 450 | 80 | 0 | - | - | - | - | 550 | https://doi.org/10.1039/D0CY02336A
Ba-Ni |  | Y2O3 |  |  |  |  | 76 | 0.085 | 15.2 | 37 | 0.214 |  | 600 | https://doi.org/10.1039/C6RA19005G
BZCYYb |  |  |  | - | 46,00 | 600 | 100 | - | – | 23.92 ​ | – | 5.43 ​ | 600 ​ | https://doi.org/10.3390/catal14120850
Ca-Ni |  | Y2O3 |  |  |  |  | 43 | 0.04833333 | 15.2 | 32 | 0.192 |  | 600 | https://doi.org/10.1039/C6RA19005G
CaP-CoMo | 0.5-5-5 | CoMo |  |  | 6000 | 700 | 100 | 0 | - | - | - | - | 1073 | https://doi.org/10.2109/jcersj2.19085
Ce- CoMoNx | 61 | CNTs |  |  | 11000 | 600 | 82.89 | 0 | – | 127.2871​ | 0.732856​ | 22.25918​ | 500​ | https://doi.org/10.1016/S1002-0721(12)60266-X
Ce0.2-Co1.5Fe1.5 |  | LDOs |  |  | 6000 | 450 | 82 | 0.09166667 | 2025-06-04 | 21 | 0.18 | 22.5 | 550 | https://doi.org/10.1016/j.cej.2024.156986
Ce-Ni | 11 | Al2O3 |  |  | 6000 | 450 | 15.4 | 0 | 29 | 119 | 0.47 | 15.6 | 500 | https://doi.org/10.1016/j.apcata.2015.07.020
Ce-Ni |  | Al2O3 |  |  |  |  | 15.4 | 0.01666667 | [5 empty] | https://doi.org/10.1016/j.apcata.2015.07.022
Ce–NiO | 10.1 | SiO2 |  |  |  | 600 | 99.3 | 0.8333333 | 4 | 165 | 0.43 | 10.3 | 350 | https://doi.org/10.1016/j.ijhydene.2014.12.079
Ce–NiO | 10 | SiO2 |  |  | 3000 | 650 | 99.3 | 0.546 | 4 | 165 | 0.43 | 10.3 | 350 | https://doi.org/10.1016/j.ijhydene.2014.12.079
Co | 5 | CNTs | [6 empty] | - | - | - | - | - | https://doi.org/10.1002/ange.201410773
Co | __ 29.4 | Y2O3 | Ba | - | 30,0 00 | 500 | 88 | 2 | [5 empty] | https://doi.org/10.1002/anie.202416195
Co | 42 | SiO2 |  |  | 124000 | 600 | – | [6 empty] | https://doi.org/10.1002/cplu.201600444
Co | 42 | SiO2 |  |  |  | 600 | 94.9 | 1.444444 | [5 empty] | https://doi.org/10.1002/cplu.201600444
Co |  | Co3O4 | Al2O3 | 18000 |  | 500 | 21 |  | - | 57 | 0.39 | - | 450 | https://doi.org/10.1007/s11426-018-9261-5
Co |  | Co3O4 | Al2O3 | 18000 |  | 600 | 90 |  | - | 57 | 0.39 | - | 450 | https://doi.org/10.1007/s11426-018-9261-5
Co | 90 | Al2O3 |  | 18000 |  | 500 | 21 |  | - | 57 | 0.39 | - | 450 | https://doi.org/10.1007/s11426-018-9261-5
Co | 90 | Al2O3 |  | 18000 |  | 600 | 90 |  | - | 57 | 0.39 | - | 450 | https://doi.org/10.1007/s11426-018-9261-5
Co | 90 | Al2O | Alumi num | - | 18000 | 600 | 100 | 0.866 at 450 °C | 57 | 0.39 | - | - | 450 | https://doi.org/10.1007/s11426-018-9261-5
Co | 10 | MWCNTs | Co |  |  | 500 | 75 |  | 35.5 | - | - | - | 700 | https://doi.org/10.1016/j.apcata.2013.05.046
Co | 5 | MWCNT |  |  |  | 500 | 60 |  | - | - | - | - | 700 | https://doi.org/10.1016/j.apcata.2013.05.046
Co |  | MWCNTs-N600 |  |  | 6000 | 500 | 75 | 0.08333333 | - | - | - | - | 600 | https://doi.org/10.1016/j.apcata.2013.05.046
Co | 10 | MWCNTs |  |  | 6000 | 500 | 75 | 0.08333333 | 35.5 | - | - | - | 700 | https://doi.org/10.1016/j.apcata.2013.05.046
Co | 8 | Mg/La | - | - | - | - | - | - | 5 | 33 | 0.31 | - | 75 | https://doi.org/10.1016/j.apcata.2020.117553
Co |  | Silicate | KOH | 150000 |  | 600 | 51 | 1.2 | 12.6 | 577 | 2.39 | 3.1 | 550 | https://doi.org/10.1016/j.apcatb.2012.08.042
Co |  | Silicate | KOH | 150000 |  | 600 | 67 | 1.7 | 12.6 | 577 | 2.39 | 3.1 | 550 | https://doi.org/10.1016/j.apcatb.2012.08.042
Co |  |  | Cs | 6000 |  | 600 | 70 |  | 55 | 9.1 | 0.0079 | - | 700 | https://doi.org/10.1016/j.apcatb.2017.06.034
Co | 5 | SBA- 15(2D) | La | - | 30000 | 550 | 100 | 1 | - | 259 | 0.21 | 3.5 | 650 | https://doi.org/10.1016/j.apcatb.2023.122534
Co | 13.5 | NC/SBA-15 |  |  | 60000 | 600 | 86 | 0.9666667 | 4.3 | 259 | 0.21 | 3.5 | 650 | https://doi.org/10.1016/j.apcatb.2023.122534
Co | - | - | Na | - | - | 550 | 97 | - | - | 18 | - | - | 600 | https://doi.org/10.1016/j.apcatb.2023.122644
Co | 10 | ZrO2 |  | 6000 |  | 450 | 19 |  | - | - | - | - | 600 | https://doi.org/10.1016/j.apsusc.2019.01.269
Co | 10 | ZrO2 |  | 6000 |  | 600 | 70 |  | - | - | - | - | 600 | https://doi.org/10.1016/j.apsusc.2019.01.269
Co | 10 | Y2O3 |  | 6000 |  | 450 | 28 |  | - | - | - | - | 600 | https://doi.org/10.1016/j.apsusc.2019.01.269
Co | 10 | Y2O3 |  | 6000 |  | 600 | 80 |  | - | - | - | - | 600 | https://doi.org/10.1016/j.apsusc.2019.01.269
Co | 10 | CeO2 |  | 6000 |  | 450 | 30 |  | - | - | - | - | 600 | https://doi.org/10.1016/j.apsusc.2019.01.269
Co | 10 | CeO2 |  | 6000 |  | 600 | 70 |  | - | - | - | - | 600 | https://doi.org/10.1016/j.apsusc.2019.01.269
Co | 10 | Ce0.6Zr0.3Y0.1O2 |  | 6000 |  | 350 | 7 | 0.008 | - | 30.4 | 0.13 | 14.56 | 600 | https://doi.org/10.1016/j.apsusc.2019.01.269
Co | 10 | Ce0.6Zr0.3Y0.1O2 |  | 6000 |  | 600 | 80 | 0.008 | - | 30.4 | 0.13 | 14.56 | 600 | https://doi.org/10.1016/j.apsusc.2019.01.269
Co | 5 | CeO2 | - | - | 6000 | 500 | 67 | 0.07 | 5.2 | 64 | 0.19 | 10.7 | 600 | https://doi.org/10.1016/j.apsusc.2020.147335
Co | 5 | SiC |  |  | 6000 | 600 | 82 | 0.05833333 | 7.8 | 20 | 0.03 | 28.5 | 600 | https://doi.org/10.1016/j.apsusc.2020.147335
Co | 5 | MgO–La2O3 |  |  |  | 550 | 60 | 1.666667 | – | – | – | – | – | https://doi.org/10.1016/j.apsusc.2020.147335
Co | 5 | CeO2-NT |  |  | 6000 | 500 | 67 | 0.05333333 | 6.6 | 41 | 0.07 | 6 | 600 | https://doi.org/10.1016/j.apsusc.2020.147335
Co | - | CeO2 | - | - | - | 450 | - | 0.483 | - | 95.132 | - | - | 450 | https://doi.org/10.1016/j.apsusc.2022.155973
Co |  | SiO2 |  | 30000 |  | 450 | 9 |  | - | - | - | - | 550 | https://doi.org/10.1016/j.cattod.2010.05.009
Co |  | SiO2 |  | 30000 |  | 650 | 90 |  | - | - | - | - | 550 | https://doi.org/10.1016/j.cattod.2010.05.009
Co | 3.2 | CNFs/ CMFs |  | 18000 |  | 650 | 65 |  | 122 | 135.8 | - | - | 500 | https://doi.org/10.1016/j.cattod.2013.06.008
Co | 7 | MSC-30 |  | 5200 |  | 450 | 2 |  | - | 2662 | - | 2.3 | - | https://doi.org/10.1016/j.cattod.2016.05.041
Co | 7 | MSC-30 | Cs | 5200 |  | 450 | 2 |  | - | 2662 | - | 2.3 | - | https://doi.org/10.1016/j.cattod.2016.05.041
Co | 7 | MSC-30 |  | 5200 |  | 475 | 60 |  | - | 2662 | - | 2.3 | - | https://doi.org/10.1016/j.cattod.2016.05.041
Co | 7 | MESO-C |  | 5200 |  | 450 | 2 |  | - | 217 | - | 6.9 | - | https://doi.org/10.1016/j.cattod.2016.05.041
Co | 7 | CNTs |  | 5200 |  | 450 | 2 |  | - | 253 | - | 27.5 | - | https://doi.org/10.1016/j.cattod.2016.05.041
Co | 7 | CNTs | Cs | 5200 |  | 450 | 2 |  | - | - | - | - | - | https://doi.org/10.1016/j.cattod.2016.05.041
Co | 7 | AX-21 |  | 5200 |  | 450 | 2 |  | - | 2257 | - | 2.3 | - | https://doi.org/10.1016/j.cattod.2016.05.041
Co | 7 | AX-21 | Cs | 5200 |  | 450 | 2 |  | - | 2257 | - | 2.3 | - | https://doi.org/10.1016/j.cattod.2016.05.041
Co | 7 | AC |  | 5200 |  | 450 | 2 |  | - | 483 | - | 5.7 | - | https://doi.org/10.1016/j.cattod.2016.05.041
Co | 7 | MgO |  | 5200 |  | 475 | 60 |  | - | - | - | - | - | https://doi.org/10.1016/j.cattod.2016.05.041
Co | 7 | CNT |  | 5200 |  | 450 | 2 |  | - | 253 | - | 27.5 | - | https://doi.org/10.1016/j.cattod.2016.05.041
Co | 7 | CeO2-NC |  | 5200 |  | 500 | 60 |  | - | 2257 | - | 2.3 | - | https://doi.org/10.1016/j.cattod.2016.05.041
Co | 7 | C |  | 5200 |  | 450 | 2 |  | - | - | - | - | - | https://doi.org/10.1016/j.cattod.2016.05.041
Co | 5 | SiC |  |  | 60000 | 450 | 92 | 1.026667 | 10.3 | 24 | 0.1 | – | 500 | https://doi.org/10.1016/j.cattod.2021.12.005
Co | 5.2 | SiC |  |  | 60000 | 450 | 27 | 0.015 | 10.3 | 24 | 0.1 | – | 500 | https://doi.org/10.1016/j.cattod.2021.12.005
Co | 35 | BHA |  |  | 30000 | 500 | 87.2 | 0.4866667 | [5 empty] | https://doi.org/10.1016/j.cattod.2022.02.020
Co | 2.5 | SiC-TiC |  |  | 60000 | 450 | 80 | 0.1894444 | [5 empty] | https://doi.org/10.1016/j.cattod.2023.114418
Co | 5 | MCM-41 |  | 36000 |  | 500 | 28 |  | - | - | - | - | - | https://doi.org/10.1016/j.cej.2012.05.100
Co | 5 | MCM-41 |  | 36000 |  | 600 | 80 |  | - | - | - | - | - | https://doi.org/10.1016/j.cej.2012.05.100
Co | - | CeAlO | - | - | - | 550 | 99 | - | - | - | - | - | 500 | https://doi.org/10.1016/j.cej.2021.128595
Co | - | MgO and Al2O3 | Ba | - | - | - | 10 to 100 | - | - | 85000 | - | - | 550 | https://doi.org/10.1016/j.cej.2023.144623
Co | 5, 10 and 15 | Al2O3 | La | - | 9000 | 550 | 90 | 0.148 | 8.5 | 89.9 ​ | 0.29 | 6.53 | 500 | https://doi.org/10.1016/j.ceramint.2024.07.049
Co | 14 | - | - | - | 30000 | 550 | 100 | - | – | – | – | – | 700 | https://doi.org/10.1016/j.fuel.2023.129320
Co | - | Al2O3 | - | - | - | - | - | - | 8 | 88 | 0.25 | 7.8 | 850 | https://doi.org/10.1016/j.fuel.2024.132230
Co | 5 | Al₂O₃ |  | 36000 |  | 500 | 21 |  | 7.5 | 151.3 | 0.33 | 7.8 | 600 | https://doi.org/10.1016/j.ijhydene.2014.06.081
Co | 5 | Al₂O₃ |  | 36000 |  | 600 | 90 |  | 7.6 | 151.3 | 0.33 | 7.8 | 600 | https://doi.org/10.1016/j.ijhydene.2014.06.081
Co | 5 | CNT |  | 36000 |  | 600 | 60 |  | 1.8 | 179.5 | 0.33 | 7.4 | 600 | https://doi.org/10.1016/j.ijhydene.2014.06.081
Co | 5 | SWCNTs |  | 6000 |  | 500 | 34 | [6 empty] | https://doi.org/10.1016/j.ijhydene.2014.07.183
Co | 5 | RGO |  | 6000 |  | 500 | 34 | [6 empty] | https://doi.org/10.1016/j.ijhydene.2014.07.183
Co | 5 | MWCNTs |  | 6000 |  | 500 | 34 | [6 empty] | https://doi.org/10.1016/j.ijhydene.2014.07.183
Co | 5 | MWCNTs |  | 6000 |  | 500 | 60 | [6 empty] | https://doi.org/10.1016/j.ijhydene.2014.07.183
Co | 5 | AC |  | 6000 |  | 500 | 34 | [6 empty] | https://doi.org/10.1016/j.ijhydene.2014.07.183
Co | 10 | MWCNT |  | 6000 |  | 500 | 34 | [6 empty] | https://doi.org/10.1016/j.ijhydene.2014.07.183
Co | 10 | MgLa |  | 6000 |  | 600 | 60 | [6 empty] | https://doi.org/10.1016/j.ijhydene.2014.07.183
Co | 5 | MgO-CeO2 |  | 6000 |  | 550 | 69 |  | - | 76.1 | - | - | 500 | https://doi.org/10.1016/j.ijhydene.2015.09.057
Co | 5 | MgO-Al2O3 |  | 6000 |  | 550 | 32 |  | 17 | 187.4 | - | - | 500 | https://doi.org/10.1016/j.ijhydene.2015.09.057
Co | 5 | MgLa |  |  |  | 500 | 82.7 | 1.666667 | 45 | 30.7 | – | – | 500 | https://doi.org/10.1016/j.ijhydene.2015.09.057
Co | 5 | Mg-La |  |  | 6000 | 550 | 71.5 | 0 | 38.6 | 30.7 | - | - | 500 | https://doi.org/10.1016/j.ijhydene.2015.09.057
Co | 5 | Mg-La |  |  | 6000 | 550 | 82.7 | 0 | 62.2 | 73.6 | - | - | 500 | https://doi.org/10.1016/j.ijhydene.2015.09.057
Co |  | Sodium Silicate |  | 150000 |  | 600 | 71 | 1.6 | 2.35 | 665 | 1.105 | 4.15 | 550 | https://doi.org/10.1016/j.ijhydene.2016.02.097
Co | 10 | SiO2- acetate |  |  | 150000 | 600 | 71 | 1.615 | 2 | 868 | 1.36 | 2.747 | 550 | https://doi.org/10.1016/j.ijhydene.2016.02.097
Co | 5 | Mg-La-OXY |  |  | 6000 | 550 | 85 | 0 | 8.8 | 30.4 | 0.17 | 19.6 | 500 | https://doi.org/10.1016/j.ijhydene.2017.07.112
Co | - | g-Mo2N | - | 6000 |  | 550 | 97 | 0.108 | - | 110 | 0.071 | - | - | https://doi.org/10.1016/j.ijhydene.2018.01.092
Co | 6.5 | Ti-NT |  | 6000 |  | 550 | 25 |  | 20 | 35 | - | - | - | https://doi.org/10.1016/j.ijhydene.2019.09.120
Co | 14 | Ti-NT | Na | 6000 |  | 550 | 41 |  | 27.3 | 53 | - | - | - | https://doi.org/10.1016/j.ijhydene.2019.09.120
Co | 20 | Ti-NT | - | - | 6000 | 570 | 41 | 6 | 31.4 | 33 | - | - | - | https://doi.org/10.1016/j.ijhydene.2019.09.120
Co | 20 | CaTiO3 |  |  | 6000 | 550 | 41 | 0.6619444 | - | - | - | - | - | https://doi.org/10.1016/j.ijhydene.2019.09.120
Co | 25 | Activated carbon | - | - | 14,4 00 | 400 | 90 | - | 4.9 | 532.8 | 0.35 | 1.02 | 700 | https://doi.org/10.1016/j.ijhydene.2020.01.124
Co | 15 | MC |  |  |  | 400 | 100 | 10 | – | – | – | – | – | https://doi.org/10.1016/j.ijhydene.2020.01.124
Co | 15 | AC |  |  |  | 400 | 100 | 10 | – | – | – | – | – | https://doi.org/10.1016/j.ijhydene.2020.01.124
Co | 10 | SiO2 |  |  | 30000 | 550 | 70 | 0.3833333 | – | 247.8 | 0.97 | 15.6 | – | https://doi.org/10.1016/j.ijhydene.2020.04.007
Co | 8 | Al₂O₃ | - | 6000 |  | above 380 | - | - | - | - | - | - | 250 | https://doi.org/10.1016/j.ijhydene.2020.07.090
Co | 7.6 | Al2O3-precipitation |  |  |  | 500 | 55 | 0.05502778 | [5 empty] | https://doi.org/10.1016/j.ijhydene.2020.07.090
Co | 7.7 | Al2O3-Impregnation |  |  |  | 500 | 48 | 0.04697222 | [5 empty] | https://doi.org/10.1016/j.ijhydene.2020.07.090
Co | 20 | CeO2 | Mg | - | 30,0 00 | 500 | 20 | - | - | 48.6 | 0.18 | 10.9 | 600 | https://doi.org/10.1016/j.ijhydene.2024.11.170
Co | 5.2 | MgAl2O5 |  |  |  | 499.85 |  |  | 20 | 1.7 | – | – | 723 | https://doi.org/10.1016/j.jcat.2004.12.013
Co | 20 | MgO |  | 22000 |  | 400 | 3 |  | 25 | 101 | - | - | 500 | https://doi.org/10.1016/j.jechem.2018.12.024
Co | 20 | MgO |  | 22000 |  | 550 | 80 |  | 25 | 101 | - | - | 500 | https://doi.org/10.1016/j.jechem.2018.12.024
Co | 20 | La-MgO |  | 22000 |  | 400 | 3 |  | 25 | 101 | - | - | 500 | https://doi.org/10.1016/j.jechem.2018.12.024
Co | 20 | La-MgO |  | 22000 |  | 550 | 95 |  | 25 | 101 | - | - | 500 | https://doi.org/10.1016/j.jechem.2018.12.024
Co |  | Co |  | 22000 |  | 400 | 3 |  | - | - | - | - | 500 | https://doi.org/10.1016/j.jechem.2018.12.024
Co |  | Co |  | 22000 |  | 550 | 82 |  | - | - | - | - | 500 | https://doi.org/10.1016/j.jechem.2018.12.024
Co | - | Mg2N2 | - | - | 30,0 00 | 300-550 | - | 0.33 | 3.5 | 12 | - | - | 500 | https://doi.org/10.1016/j.jechem.2019.10.014
Co | - | BaNH | - | - | 30,0 00 | 300-550 | - | 0.333 | 5.3 | 11.8 | - | - | 500 | https://doi.org/10.1016/j.jechem.2019.10.014
Co | 5.4 | Mg3N2 |  |  | 36000 | 500 |  | 0.1166667 | 3.5 | 12 | – | – | 500 | https://doi.org/10.1016/j.jechem.2019.10.014
Co | 5 | CNTs |  |  | 36000 | 500 |  | 0.2 | 32.4 | 3.3 | – | – | 500 | https://doi.org/10.1016/j.jechem.2019.10.014
Co | 5.2 | CaNH |  |  | 36000 | 500 |  | 0.25 | 3.9 | 34.5 | – | – | 500 | https://doi.org/10.1016/j.jechem.2019.10.014
Co | 4.8 | BaNH |  |  | 36000 | 500 |  | 0.3333333 | 5.3 | 11.8 | – | – | 500 | https://doi.org/10.1016/j.jechem.2019.10.014
Co | 4.8 | BaNH |  |  |  | 500- | – | 10 | 5.3 | 11.8 | – | – | 500 | https://doi.org/10.1016/j.jechem.2019.10.014
Co | 5 | Mica |  | 30000 |  | 700 | 90 |  | - | - | - | - | 600 | https://doi.org/10.1016/j.mcat.2018.05.027
Co | 5 | MgO-La2O3 | Co |  |  | 550 | 92 |  | 2.5 | 33 | 0.035 | - | 500 | https://doi.org/10.1016/j.molcata.2016.01.012
Co |  |  |  | 18000 |  | 500 | 85 | 0.003 | 10 | 91 | - | - | 500 | https://doi.org/10.1016/S1002-0721(16)60167-9
Co | 6.8 |  | La | 18000 |  | 500 | 85 | 0.003 | 10 | 81 | - | - | 500 | https://doi.org/10.1016/S1002-0721(16)60167-9
Co | 5 | SiO2 |  |  | 30000 | 550 | 98 | 0.01166667 | - | 149.52 | 0.94 | 26.69 | 540 | https://doi.org/10.1021/acs.energyfuels.4c02692
Co | 90 | Al₂O₃ |  | 18000 | 18000 | 500 | 18 |  | 17.5 | 71 | - | - | 400 | https://doi.org/10.1021/acs.jpcc.5b02932
Co | 90 | Mg-La-OXY |  | 18000 | 18000 | 550 | 80 |  | 17.5 | 71 | - | - | 400 | https://doi.org/10.1021/acs.jpcc.5b02932
Co | 90 | Mg-La-N2 |  | 18000 | 18000 | 700 | 90 |  | 17.5 | 71 | - | - | 400 | https://doi.org/10.1021/acs.jpcc.5b02932
Co | 90 | Mg-La |  | 18000 | 18000 | 700 | 90 |  | 17.5 | 71 | - | - | 400 | https://doi.org/10.1021/acs.jpcc.5b02932
Co | – | AX-21 |  | 18000 | 18000 | 700 | 90 |  | 17.5 | 71 | - | - | 400 | https://doi.org/10.1021/acs.jpcc.5b02932
Co | – | AX-21 |  | 18000 | 18000 | 550 | 80 |  | 17.5 | 71 | - | - | 400 | https://doi.org/10.1021/acs.jpcc.5b02932
Co |  | Co |  | 18000 | 18000 | 500 | 18 |  | 17.5 | 100 | - | - | 400 | https://doi.org/10.1021/acs.jpcc.5b02932
Co | 20 | MgO | Ba | 72,0 00 | - | 150 | - | - | 10.6 | 42 | – | – | 700 | https://doi.org/10.1021/acscatal.1c02887
Co | 5 | CNTs |  | 36000 |  | 550 |  | 0.18 | 13 | - | - | - | - | https://doi.org/10.1021/nl8011984
Co | 1 | Al₂O₃ |  |  |  | 580 |  |  | - | - | - | - | 550 | https://doi.org/10.1023/B:CATL.0000030108.50691.d4
Co |  | MgO |  |  | 7200 | 500 | 67 | 0.003333333 | 13 | - | - | - | 600 | https://doi.org/10.1038/s41467-023-44661-6
Co | 31.6 | BaAl2O4 |  |  | 30000 | 500 | 99 | 0.5166667 | 12.5 | – | – | – | 700 | https://doi.org/10.1038/s41467-024-44705-5
Co | 5 | MgO-La2O3 |  |  | 6000 | 500 | 60 | [6 empty] | https://doi.org/10.1039/B700969K
Co | 4.1 | CNTs |  | 20000 |  | 700 | 100 | [6 empty] | https://doi.org/10.1039/B700969K
Co | 4.1 | CNTs |  |  | 5000 | 500 | 8 | 0.008333333 | [5 empty] | https://doi.org/10.1039/B700969K
Co |  | CNTs |  |  | 5000 | 600 | 61 | 0.05666667 | [5 empty] | https://doi.org/10.1039/B700969K
Co | 4.1 | CNT |  |  |  | 700 | ~100 | 5.555556 | [5 empty] | https://doi.org/10.1039/B700969K
Co |  |  |  | 6000 |  | 600 | 95 |  | 15 | 93 | - | - | 500 | https://doi.org/10.1039/C5CY00871A
Co | 90 | Al₂O₃ |  | 36000 |  | 600 | 100 | [6 empty] | https://doi.org/10.1039/C5TA04179A
Co | 25 | Ce | Ba | - | - | 250-550 | - | - | 25 | 58 | 0.23 | 30 | 550 | https://doi.org/10.1039/d0cy02336a
Co |  | magnesi um- m mixed oxide 11 | Ba | - | - | 434 | - | 0.0008 s−1 | 10.8 | 14.6 | 0.27 | 27.2 | 500 | https://doi.org/10.3390/catal11080941
Co |  | Co |  |  |  | 550 | 4 |  | - | 1 | - | - | - | https://doi.org/10.3390/catal9010104
Co | 28 | SiO2 | - | - | - | 50 | 98 | 1 | [5 empty] | https://doi.org/10.3390/catal902010
Co |  |  |  | 24000 |  | 500 | 5 | 0.02 | 11 | 64 | - | - | 200 | https://doi.org/10.3390/ma6062400
Co |  |  | Al2O3,CaO,K2O | 24000 |  | 500 | 5 | 0.02 | 23 | 29 | - | - | 500 | https://doi.org/10.3390/ma6062400
Co |  |  |  | 24000 |  | 550 | 50 | 0.02 | 11 | 64 | - | - | 200 | https://doi.org/10.3390/ma6062400
Co | 4.1 | CNT |  | 6000 |  | 500 | 34 | [6 empty] | https://doi.org/10.1016/j.ijhydene.2014.07.183
Co | 95 |  | Al₂O₃ |  | 18000 | 500 | 72 |  | - | - | - | - | - | https://doi.org/10.1016/j.ijhydene.2015.09.057
Co | 5 | Silicate | (Na Silicate) |  | 36000 | 600 | 73 |  | 2 | 868 | 1.36 | 2.747 | 550 | https://doi.org/10.1016/j.ijhydene.2016.02.097
Co | 17 | Silicate | (Na Silicate) | 24000 |  | 500 | 5 | 0.02 | 2.2 | 800 | 1.36 | 2.75 | 600 | https://doi.org/10.3390/ma6062400
Co- silicate(CS8) |  | Silicate | KOH |  | 150000 | 700 | 98 | 2.733333 | 12.6 | 531 | 2.42 | 3 | 550 | https://doi.org/10.1016/j.apcatb.2012.08.042
Co(Ac)2 | 8 | AC_600 |  |  | 12000 | 600 | 28 | 0.003333333 | 80.1 | 904 | – | 2 | 600 | https://doi.org/10.1016/j.cattod.2023.114502
Co(Ac)2 | 7.1 | AC_400 |  |  | 12000 | 600 | 23 | 0.003333333 | 45.9 | 983 | – | 2 | 400 | https://doi.org/10.1016/j.cattod.2023.114502
Co(en)3MoO4 | 38.8 | – |  |  | 36000 | 500 | 12 | [6 empty] | https://doi.org/10.1002/cctc.201501275
Co(NO3)2 | 10 | AC_600 |  |  | 12000 | 600 | 94 | 0.01 | 4.8 | 836 | – | 2 | 400 | https://doi.org/10.1016/j.cattod.2023.114502
Co(NO3)2 | 10 | AC-600 |  |  | 12000 | 600 | 94 | [6 empty] | https://doi.org/10.1016/j.cattod.2023.114502.
Co(NO3)2 | 4.8 | y-Al2O3 |  | 36000 |  | 600 | 90 |  | - | - | - | - | - | https://doi.org/10.1016/j.ijhydene.2014.06.081
Co(NO3)3 | 8.8 | AC_400 |  |  | 12000 | 600 | 91 | 0.01 | 4.8 | 836 | – | 2 | 400 | https://doi.org/10.1016/j.cattod.2023.114502
Co | 5 | CeO2-3DOM |  |  |  | 550 | 62 | 1.666667 | 5.2 | 64 | 0.19 | 10.7 | 600 | https://doi.org/10.1016/j.apsusc.2020.147335
Co | 5 | CeO2-3DOM |  |  | 6000 | 500 | 62 | 0.07 | 5.2 | 64 | 0.19 | 10.7 | 600 | https://doi.org/10.1016/j.apsusc.2020.147335
Co | 5 | CeO2-NC |  |  | 6000 | 500 | 40 | 0.05833333 | 7.8 | 20 | 0.03 | 28.5 | 600 | https://doi.org/10.1016/j.apsusc.2020.147335
Co | 5 | CeO2-NC |  |  | 6000 | 500 | 52 | 0.05833333 | 39 | 20 | 0.03 | 28.5 | 600 | https://doi.org/10.1016/j.apsusc.2020.147335
Co | 5 | CeO2-NT |  |  | 6000 | 500 | 47 | 0.05333333 | 6.6 | 41 | 0.07 | 6 | 600 | https://doi.org/10.1016/j.apsusc.2020.147335
Co | 5 | 2MgLa | mixed oxide |  | 6000 | 500 | 48 |  | 2.5 | 33 | 0.035 | – | 500 | https://doi.org/10.1016/j.molcata.2016.01.012
Co | 5 | 2MgCe | mixed oxide |  | 6000 | 500 | 40 |  | - | - | - | - | - | https://doi.org/10.1016/j.molcata.2016.01.012
Co | 5 | 2MgAl | mixed oxide |  | 6000 | 500 | 8 |  | 6 | 40 | 0.04 | - | 500 | https://doi.org/10.1016/j.molcata.2016.01.012
Co^0 | - | Sm2O3 | - | - | 46,0 00 | 550 | 13 | 2 | 9.6 | 113 | – | 2 | 600 | https://doi.org/10.1002/cjoc.202100176
Co^0 | 34 | NC | - | - | 30,0 00 | 500 | 80 | 0.446 | [5 empty] | https://doi.org/10.1016/j.ijhydene.2022.02.04
Co0.5Ce0.1Al0.4O (sa) |  |  |  |  | 12000 | 550 | 98 | 0.2166667 | 7.8 | 159.5 | 0.64 | 15 | 500 | https://doi.org/10.1016/j.ijhydene.2022.06.021
Co0.89Fe2.11O4 | 6.25 | mSiO2 |  |  | 60000 | 600 | 88 | 0.9833333 | 5.6​ | 333​ | – | 2.5​ | 600​ | https://doi.org/10.1016/j.apcatb.2019.04.053
Co0.89Fe2.11O4 | 15.02 | mSiO2 |  |  | 60000 | 600 | 88 | 0.9833333 | 5.6​ | 333​ |  | 2.5​ | 600​ | https://doi.org/10.1016/j.apcatb.2019.04.053
Co0.9Al0.1O (sa) |  |  |  |  | 12000 | 550 | 83 | 0.1833333 | 13.1 | 22.2 | 0.11 | 21.8 | 500 | https://doi.org/10.1016/j.ijhydene.2022.06.021
Co3Mo3N | 5 |  |  | 46000 |  | 700 | 90 |  | 70 | 92​ | 0.74​ | 28​ | 400​ | https://doi.org/10.1016/j.apcatb.2012.06.011
Co3Mo3N | 5 |  |  | 46000 |  | 700 | 89 |  | 70 | 92​ | 0.74​ | 28​ | 400​ | https://doi.org/10.1016/j.apcatb.2012.06.011
Co3Mo3N | 5 |  |  | 46000 |  | 650 | 60 |  | 70 | 92​ | 0.74​ | 28​ | 400​ | https://doi.org/10.1016/j.apcatb.2012.06.011
Co3Mo3N |  |  | Cs | 6000 |  | 450 | 26 |  | 55 | 9.1 | 0.0079 | 2 | 700 | https://doi.org/10.1016/j.apcatb.2017.06.034
Co3Mo3N |  |  | Cs | 6000 |  | 450 | 48 |  | 55 | 8.2 | 0.007 | 2 | 700 | https://doi.org/10.1016/j.apcatb.2017.06.034
Co3Mo3N |  |  | Cs | 6000 |  | 500 | 61 | 1.666667 | 55 | 8.2 | 0.007 | 2 | 700 | https://doi.org/10.1016/j.apcatb.2017.06.034
Co3Mo3N | 100 |  |  |  |  | 499.85 |  |  | 49 | 7 | 0.02 | 3 | 923 | https://doi.org/10.1016/j.jcat.2004.12.013
Co3Mo3N |  |  |  | 6000 |  | 500 | 39 |  | 15 | 93 | 0.05 | 2 | 500 | https://doi.org/10.1039/C5CY00871A
Co3Mo3N | 93 |  |  |  | 6000 | 500 | 40 |  | 25 | 101 | 0.05 | 2 | 500 | https://doi.org/10.1039/C5CY00871A
Co3O4 |  |  |  |  | 23000 | 500 | 27 | 0.1166667 | - | - | - | - | - | https://doi.org/10.1002/cjoc.202100176
Co3O4 | 10 | BHA | - | - |  | 500 | 87 | 0.486 | 15 | 6.57 | 0.03 | 14.87 | 600 | https://doi.org/10.1016/j.cattod.2022.02.020
Co3O4 | 20 | BHA |  |  |  | 500 | 87 | 0.486 | 15 | 6.57 | 0.03 | 14.87 | 600 | https://doi.org/10.1016/j.cattod.2022.02.020
Co3O4 | 30 | BHA |  |  |  | 500 | 87 | 0.486 | 15 | 6.57 | 0.03 | 14.87 | 600 | https://doi.org/10.1016/j.cattod.2022.02.020
Co3O4 | 35 | BHA |  |  |  | 500 | 87 | 0.486 | 15 | 6.57 | 0.03 | 14.87 | 600 | https://doi.org/10.1016/j.cattod.2022.02.020
Co3O4 | 40 | BHA |  |  |  | 500 | 87 | 0.486 | 15 | 6.57 |  | 14.87 | 600 | https://doi.org/10.1016/j.cattod.2022.02.020
Co3O4 |  | β-SiC | - | - | 30000 | 550 | 78 | 0.416 | - | 29.4 | 0.093 | 11.8 | 700 | https://doi.org/10.1016/j.cattod.2024.114774
Co3O4 |  | O4 | CaO,Al2O3,K2O | 19544 |  | 500 | 85 | 0.48 | 14 | 6 | 0.02 | 10 | 500 | https://doi.org/10.1016/j.cej.2015.12.093
Co3O4 | 94 |  | (2.8Al,2.4Ca, 0.55K) | 30000 |  | 450 | 9 | [6 empty] | https://doi.org/10.1016/j.cattod.2010.05.009
Co3O4 | 94.8 | oxides | (2.9Al,1.6Ca, 0.5K,0.23Cr) |  | 24000 | 500 | 35 |  | - | - | - | - | - | https://doi.org/10.1016/j.cej.2015.12.093
Co3O4-CA |  |  |  |  | 30000 | 550 | 57 | 0.05 | – | 0.16 | – | – | 600 | https://doi.org/10.1016/j.apcatb.2023.122644
Co7Mo3 | 5 | MCM-41 |  |  | 36000 | 600 | 99 | 0.6666667 | 4 | 668.2 | 0.69 | 3.4 | 600 | https://doi.org/10.1016/j.cej.2012.05.100
Co7Sm3Ox |  |  |  |  | 23000 | 500 | 84 | 0.3666667 | [5 empty] | https://doi.org/10.1002/cjoc.202100176
Co9Ni1 | 5 | SiO2 |  |  | 30000 | 550 | 99.6 | 0.01166667 | – | 145.27 | 1.14 | 30.91 | 540 | https://doi.org/10.1021/acs.energyfuels.4c02692
Co9Ni1 | 5 | SiO2 |  |  | 30000 | 550 | 99.6 | 0.011 |  | 145.27 | 1.14 | 30.91 | 540 | https://doi.org/10.1021/acs.energyfuels.4c02692
Co-Al | 5 | Al₂O₃ |  | 36000 |  | 600 | 90 |  | 1.8 | 179.5 | 0.33 | 7.4 | 600 | https://doi.org/10.1016/j.ijhydene.2014.06.081
Co-Al | 90 |  |  | 18000 | 18000 | 500 | 18 |  | 15-20 | 71 | - | - | 400 | https://doi.org/10.1021/acs.jpcc.5b02932
Co-Al | 10 | CNFs | Fe, Ni, Cu | 36000 |  | 500 | 100 |  | 22 | 150 | – | – | – | https://doi.org/10.1038/s41467-019-11848-9
Co-Al | 2.5 | CaP |  | 6000 |  | 700 | 100 |  | - | - | - | - | 773 | https://doi.org/10.2109/jcersj2.19085
CoAlOx |  |  |  |  | 30000 | 550 | 62 | 0.35 | - | - | - | - | - | https://doi.org/10.1039/D4CY00835A
Co-BaNH | 5 | BaNH |  |  | 36000 | 500 |  | 0.3333333 | 5.3 | 11.8 | – | – | 500 | https://doi.org/10.1016/j.jechem.2019.10.014
Co-CaNH | 5 | CaNH |  |  | 36000 | 500 |  | 0.255 | 3.9 | 34.5 | – | – | 500 | https://doi.org/10.1016/j.jechem.2019.10.014
Co-CaNH | 2.5 | SiO2 |  | 6000 |  | 700 | 78 |  | - | - | - | - | 773 | https://doi.org/10.2109/jcersj2.19085
CoCe |  |  |  |  | 9000 | 450 | 68 | 0.1166667 | 10.1 ​ | 39 ​ | 0.06 | - | 500 | #VALUE!
CoCeAlOx |  |  |  |  | 30000 | 550 | 94 | 0.5333333 | - | - | - | - | 550 | https://doi.org/10.1039/D4CY00835A
CoCeOx |  |  |  |  | 30000 | 550 | 79 | 0.45 | [5 empty] | https://doi.org/10.1039/D4CY00835A
Co−Cr |  |  | Al2O3,CaO,K2O | 24000 |  | 500 | 5 | 0.02 | 34 | 33 | - | - | 500 | https://doi.org/10.3390/ma6062400
Co-Fe | 0.8 | mSiO2 |  |  | 60000 | 600 | 88 | 0.59 | 5.6​ | 333​ | – | 2.5​ | 600​ | https://doi.org/10.1016/j.apcatb.2019.04.053
Co-Fe | 2.2 | mSiO2 |  |  | 60000 | 600 | 88 | 0.59 | 5.6​ | 333​ | – | 2.5​ | 600​ | https://doi.org/10.1016/j.apcatb.2019.04.053
Co-Fe | 5 | SiO2 |  | 36000 |  | 600 | 80 |  | - | - | - | - | 600 | https://doi.org/10.1016/j.cej.2012.05.100
Co-Fe | 5 | γ-Al2O3(MW) |  |  | 36000 | 400 | 100 | 0 | – | 109.8​ | 0.2612​ | 4.85​ | 700​ | https://doi.org/10.1016/j.mcat.2020.110823
Co−Fe |  |  | CaO,Al2O3,K2O | 24000 |  | 500 | 13 |  | 1.8 | 179.5 | 0.33 | 7.4 | 600 | https://doi.org/10.1016/j.cattod.2012.12.014
Co−Fe | 5 |  |  | 36000 |  | 600 | 78 |  | 1.8 | 179.5 | 0.33 | 7.4 | 600 | https://doi.org/10.1016/j.ijhydene.2014.06.081
Co−Fe |  | MgFe | Co | 6000 |  | 550 | 77 |  | 60 | 115 | 16 | 1.4 | 450 | https://doi.org/10.1016/j.ijhydene.2019.10.107
Co−Fe | 5 | CNTs |  | 36000 |  | 550 |  | 0.17 | - | - | - | - | - | https://doi.org/10.1021/nl8011984
Co−Fe |  | Fe |  |  |  | 550 | 4 |  | 94 | 4.5 | - | - | - | https://doi.org/10.3390/catal9010104
Co-Fe | 2.5 | SiO2 | CaP | 6000 |  | 700 | 100 |  | - | - | - | - | 773 | https://doi.org/10.2109/jcersj2.19085
CoFe5 | 5 | CNTs |  |  |  | 600 | 45 | 10 | 13 | - | - | - | - | https://doi.org/10.1021/nl8011984
Co-La₂O₃ | 30 |  |  | 18000 |  | 500 | 85 | 0.003 | - | - | - | - | 500 | https://doi.org/10.1016/S1002-0721(16)60167-9
Co-Mg3N2 | 5 |  |  |  | 36000 | 500 |  | 0.1116667 | 3.5 | 12 | – | – | 500 | https://doi.org/10.1016/j.jechem.2019.10.014
Co−Mn |  |  | Al2O3,CaO,K2O | 24000 |  | 500 | 5 | 0.02 | 20 | 37 | - | - | 500 | https://doi.org/10.3390/ma6062400
CoMo | 7 | MCM41 |  | 5200 |  | 475 | 60 |  | - | 2257 | - | 2.3 | - | https://doi.org/10.1016/j.cattod.2016.05.041
CoMo | 7 | MCM-41 |  | 5200 |  | 475 | 75 |  | - | 2257 | - | 2.3 | - | https://doi.org/10.1016/j.cattod.2016.05.041
CoMo | 5 | Al₂O₃ |  | 36000 |  | 500 | 21 |  | 1.8 | 179.5 | 0.33 | 7.4 | 600 | https://doi.org/10.1016/j.ijhydene.2014.06.081
Co-Mo | – |  |  |  | 36000 | 650 | 87.9 | 0 | [5 empty] | https://doi.org/10.1002/cctc.201501275
Co-Mo | 5 | γ-Al₂O₃ |  | 36000 |  | 500 | 21 |  | 1.8 | 179.5 | 0.33 | 7.4 | 600 | https://doi.org/10.1016/j.ijhydene.2014.06.081
Co-Mo |  |  |  |  | 6000 | 550 | 97.3 | 0.1083333 | - | 93 | - | - | 500 | https://doi.org/10.1016/j.ijhydene.2018.01.092
Co-Mo | 50 |  |  |  | 6000 | 600 | 98.3 | 0 | 25 | 101 | - | - | 500 | https://doi.org/10.1039/C5CY00871A
Co−Mo |  |  |  | 36000 |  | 550 | 37 | [6 empty] | https://doi.org/10.1002/cctc.201501275
Co−Mo | 5 | SiO2 |  | 36000 |  | 500 | 15 |  | - | - | - | - | 600 | https://doi.org/10.1016/j.cej.2012.05.100
Co−Mo | 5 | MCM-41 |  |  | 36000 | 500 | 52 |  | 2 | 668.2 | 0.69 | 3.4 | 600 | https://doi.org/10.1016/j.cej.2012.05.100
Co−Mo | 5 | MCM-41 |  | 36000 |  | 500 | 52 |  | 2 | 668.2 | 0.69 | 3.4 | 600 | https://doi.org/10.1016/j.cej.2012.05.100
Co−Mo | 3.5 | MCM-41 |  |  |  | 600 | 99.2 | 10 | – | 761.4 | 0.74 | 3.1 | 600 | https://doi.org/10.1016/j.cej.2012.05.100
Co−Mo | 1.5 | MCM-41 |  |  |  | 600 | 99.2 | 10 |  | 761.4 | 0.74 | 3.1 | 600 | https://doi.org/10.1016/j.cej.2012.05.100
Co−Mo | 5 | Al₂O₃ |  | 36000 |  | 500 | 21 |  | 1.8 | 179.5 | 0.33 | 7.4 | 600 | https://doi.org/10.1016/j.ijhydene.2014.06.081
Co−Mo | 10 | CNFs | Fe, Ni, Cu | 36000 |  | 500 | 5 |  | 22 | 150 | – | – | – | https://doi.org/10.1038/s41467-019-11848-9
Co−Mo | 46 | Al₂O₃ | Co, Mo | 30000 |  | 527 | 60 |  | - | - | - | - | 700 | https://doi.org/10.1380/ejssnt.2018.115
Co−Mo | 2.5 | SiO2 |  | 6000 |  | 500 | 20 |  | - | - | - | - | 773 | https://doi.org/10.2109/jcersj2.19085
Co−Mo | 2.5 | SiO2 | CaP | 6000 |  | 500 | 24 |  | - | - | - | - | 773 | https://doi.org/10.2109/jcersj2.19085
Co−Mo | 2.5 | CaP |  | 6000 |  | 500 | 10 |  | - | - | - | - | 773 | https://doi.org/10.2109/jcersj2.19085
CoMo Al2O3 | 4.8 | y-Al2O3 |  | 36000 |  | 500 | 21 |  | - | - | - | - | - | https://doi.org/10.1016/j.ijhydene.2014.06.081
Co-Mo-Air-750 |  |  |  |  | 36000 | 650 | 100 | 0.6666667 | [5 empty] | https://doi.org/10.1002/cctc.201501275
Co | 15 | Cu |  |  | 36000 | 500 | 100 | 0 | 20 | 150 |  |  | 700 | https://doi.org/10.1038/s41467-019-11848-9
Mo | 55 | Cu |  |  | 36000 | 500 | 100 |  | 20 | 150 |  |  | 700 | https://doi.org/10.1038/s41467-019-11848-10
Fe | 10 | Cu |  |  | 36000 | 500 | 100 |  | 20 | 150 |  |  | 700 | https://doi.org/10.1038/s41467-019-11848-11
Ni | 10 | Cu |  |  | 36000 | 500 | 100 |  | 20 | 150 |  |  | 700 | https://doi.org/10.1038/s41467-019-11848-12
Cu | 10 | Cu |  |  | 36000 | 500 | 100 |  | 20 | 150 |  |  | 700 | https://doi.org/10.1038/s41467-019-11848-13
Co−Mo | 9.3 | CNFs | Fe, Ni, Cu | 36000 |  | 500 | 100 |  | 22 | 153 | – | – | – | https://doi.org/10.1038/s41467-019-11848-9
Co−Mo−Fe−Ni−Cu | 9.3 | CNFs |  | 36000 |  | 500 | 100 |  | 20 |  |  |  | 700 | https://doi.org/10.1038/s41467-019-11848-9
CoMoNx | – | CNT |  |  |  | 550 | 84.4 | 3.055556 | – | – | – | – | – | https://doi.org/10.4028/www.scientific.net/AMR.391-392.1215
CoMoNx | 7.1 |  |  |  | 12000 | 700 | 88 | 0.003333333 | 45.9 | 983 | – | 2 | 400 | https://doi.org/10.1016/j.cattod.2023.114502
CoMoNx | 8 |  |  |  | 12000 | 600 | 90 | 0.003333333 | 80.1 | 904 | – | 2 | 600 | https://doi.org/10.1016/j.cattod.2023.114502
CoMoNx | 8 |  |  |  | 12000 | 700 | 90 | 0.003333333 | 80.1 | 904 | – | 2 | 600 | https://doi.org/10.1016/j.cattod.2023.114502
CoMoNx | 7.1 | CNTs |  |  | 12000 | 600 | 89 | 0.003333333 | 45.9 | 983 | – | 2 | 400 | https://doi.org/10.1016/j.cattod.2023.114502
CoMoNx | 46 | CNTs | Ce | 11000 |  | 550 | 50 |  | - | 127.2871 | 0.732856 | 22.25918 | 500 | https://doi.org/10.1016/S1002-0721(12)60266-X
CoMoNx | 46 | CNTs | K | 11000 |  | 550 | 56 |  | - | 127.2792 | 0.647441 | 19.61605 | 500 | https://doi.org/10.1016/S1002-0721(12)60266-X
CoMoNx | 46 | CNTs | La | 11000 |  | 550 | 83 |  | - | 142.5289 | 0.720822 | 19.4531 | 500 | https://doi.org/10.1016/S1002-0721(12)60266-X
CoMoNx | 46 | CNTs | Zr | 11000 |  | 550 | 50 |  | - | 110.8506 | 0.559204 | 19.02545 | 500 | https://doi.org/10.1016/S1002-0721(12)60266-X
CoMoNx | 6 | CNTs |  |  | 11000 | 600 | 71.46 | 0 | – | 107.7325​ | 0.678886​ | 24.04924​ | 500​ | https://doi.org/10.1016/S1002-0721(12)60266-X
Co-Ni | 1.2 | Zr-Y2O3 |  |  | 9000 | 550 | 90.88 | 0.08830556 | – | 82 | 0.49 | 23.7 | 700 | https://doi.org/10.1016/j.colsurfa.2023.131671
Co-Ni | 5 | Al₂O₃ |  |  | 30000 | 700 | 100 | 0.89 | 10.75 | 120 |  |  |  | https://doi.org/10.1016/j.fuproc.2021.106945
Co-Ni | 4.72 | Al₂O₃ |  |  | 30000 | 700 | 100 |  | 10.75 | 130.86 |  |  |  | https://doi.org/10.1016/j.fuproc.2021.106945
Co-Ni | 4.91 | Al₂O₃ |  |  | 30000 | 700 | 100 |  | 10.75 | 130.86 |  |  |  | https://doi.org/10.1016/j.fuproc.2021.106945
Co-Ni | – | Al₂O₃ |  |  |  | 650 | 90 | 8.33 | 10.75 | 120 |  |  |  | https://doi.org/10.1016/j.fuproc.2021.106945
Co-Ni | 5.5 | Al₂O₃ |  |  | 30000 | 700 | 37 | 0.3055556 | 15.21 | 105.35 | – | – | 700 | https://doi.org/10.1016/j.fuproc.2021.106945
Co-Ni | – | Al₂O₃ |  |  |  | 650 | 90 | 8.333333 | 10.75 | 130.86 | – | – | 700 | https://doi.org/10.1016/j.fuproc.2021.106945
Co-Ni | 5.5 | Al₂O₃ |  |  | 30000 | 700 | 100 | 0.8888889 | – | 130.86 | – | – | 700 | https://doi.org/10.1016/j.fuproc.2021.106945
Co-Ni | 10 | Y2O3 |  |  | 9000 | 550 | 85 | 0.014 |  | 26 | 0.17 | 33 |  | https://doi.org/10.1016/j.ijhydene.2022.11.338
Co-Ni | 20 | Y2O3 |  |  | 9000 | 550 | 85 | 0.014 |  | 26 | 0.17 | 33 |  | https://doi.org/10.1016/j.ijhydene.2022.11.338
Co-Ni | 20 | Y2O3 |  |  | 9000 | 550 | 85 | 0.01422222 | – | 31.92 | 0.19 | 23.42 | 500 | https://doi.org/10.1016/j.ijhydene.2022.11.338
Co-Ni | 10 | Y2O3 |  |  | 9000 | 550 | 85 | 0.01422222 | – | 31.92 | 0.19 | 23.42 | 500 | https://doi.org/10.1016/j.ijhydene.2022.11.338
Co–Ni | 94 | Al2O3 | (2.8Al,2.4Ca, 0.55K) | 30000 |  | 700 | 80 | [6 empty] | https://doi.org/10.1016/j.cattod.2010.05.009
Co-Ni | 1.2 | Zr-Y2O3 |  |  | 9000 | 550 | 90.88 | 0.088 |  | 82 | 0.49 | 23.7 | 700 | https://doi.org/10.1016/j.colsurfa.2023.131671
CoOx |  | C-700-A |  |  | 15000 | 500 | 55 | 0.15 | 4.5 | 545.2 | 0.31 | 2.28 | 700 | https://doi.org/10.1039/C7CY00086C
CoOx | 18.7 | C-700-A |  |  |  | 500 | 55 | 4.166667 | 4.5 | 545.2 | 0.31 | 2.28 | 700 | https://doi.org/10.1039/C7CY00086C
CoOx | 18.73 | C-700-A |  |  | 15000 | 500 | 55 |  | 6 | 545.2 | 0.31 | 2.28 | 700 | https://doi.org/10.1039/c7cy00086c.
CoRe-gel | 3 |  |  |  | 6000 | 550 | 27 | 0.03 | [5 empty] | #VALUE!
Co-Ru | 20 | SiO2 |  |  | 6000 | 500 | 59 |  | – | 150 ​ | – | – | 400 | https://doi.org/10.1134/S002315842302009X
Co-Si | 0.25 |  |  |  | 45000 | 600 | – | #VALUE! | [5 empty] | https://doi.org/10.1002/cplu.201600444
Co-silicate (CS2) |  | Silicate |  |  | 150000 | 700 | 82 | 2.283333 | - | 228 | 1.45 | 29.5 | 550 | https://doi.org/10.1016/j.apcatb.2012.08.042
Cs-Co | 7 | CNT |  | 5200 |  | 450 | 2 |  | - | 253 | - | 27.5 | - | https://doi.org/10.1016/j.cattod.2016.05.041
Cs–Co3Mo3N | bulk |  | Cs |  |  | 500 | 70 | 1.666667 | 30-80 | 9.1 | 0.0079 | - | 700 | https://doi.org/10.1016/j.apcatb.2017.06.034
Cs–Co3Mo3N | 0.018 |  | Cs |  | 6000 | 450 | 48.3 | 0 | 30-80 | 8.2 | 0.007 | - | 700 | https://doi.org/10.1016/j.apcatb.2017.06.034
Cu | 50–29 | γ-Al2O3 |  |  | 6000 | 600 | 100 | 0.6033333 | 7 | 85 | 0.48 | – | 400 | https://doi.org/10.1016/j.fuel.2017.01.117
Cubic Fe | 80 | Ce1-zSmzO2-xNy, | - | - | - | 400 | - | - | - | - | - | - | 550 | https://doi.org/10.1016/j.apcatb.2020.119843
Cu-Ni | 5 | Al₂O₃ |  |  | 30000 | 700 | 37 | 0.305 | 15.21 | 103.35 |  |  |  | https://doi.org/10.1016/j.fuproc.2021.106945
Cu-Zn | 12 | TiO2 |  |  | 15000 | 600 | 63 | 0.5533333 | [5 empty] | https://doi.org/10.1016/j.fuproc.2021.106752
Cu-Zn | 6 | TiO3 |  |  | 15000 | 600 | 63 | 0.5533333 | [5 empty] | https://doi.org/10.1016/j.fuproc.2021.106753
Cu-Zn | 12 | CeO2 |  |  | 15000 | 600 | 79 | [6 empty] | https://doi.org/10.1016/j.fuproc.2021.106752
Cu-Zn | 6 | CeO3 |  |  | 15000 | 600 | 79 | [6 empty] | https://doi.org/10.1016/j.fuproc.2021.106753
Cu−Zn | 5.3 | Al2O3 |  | 60000 |  | 500 | 78 | 0.6 | 7 | 85 | 0.48 | – | 400 | https://doi.org/10.1016/j.fuel.2017.01.117
Cu–Zn | 20 | Al2O3 |  |  | 15000 | 600 | 92 | 0.01611111 | 7 | 85 | 0.48 |  | 400 | https://doi.org/10.1016/j.apcatb.2017.04.031
Eu-Ni | 11 | Al2O3 |  |  | 6000 | 450 | 15.9 | 0 | 29 | 112 | 0.4 | 14.3 | 500 | https://doi.org/10.1016/j.apcata.2015.07.020
Fe | 48 | MgO |  | 120000 |  | 450 | 6 | [6 empty] | https://doi.org/10.1002/cctc.201601355
Fe | 24 | MgO | Al | 120000 |  | 450 | 3 | [6 empty] | https://doi.org/10.1002/cctc.201601355
Fe | 28 | MgO | Ga | 120000 |  | 450 | 24 | [6 empty] | https://doi.org/10.1002/cctc.201601355
Fe | 31 | SBA-15 |  | 15000 |  | 550 | 18 | [6 empty] | https://doi.org/10.1002/cctc.201800398
Fe |  |  |  | 15000 |  | 550 | 4 | [6 empty] | https://doi.org/10.1002/cctc.201800398
Fe |  | SiO2 |  | 120000 |  | 400 | 10 |  | 35-75 | 382 | 0.15 | - | 350 | https://doi.org/10.1002/chem.201001827
Fe |  |  |  |  | 23000 | 500 | 84 | 0.3666667 | [5 empty] | https://doi.org/10.1002/cjoc.202100176
Fe | 9 | deAlZS M-5 | - | 30000 | 30000 | 650 | 100 | 0.558 | [5 empty] | https://doi.org/10.1002/slct.201800785
Fe |  |  | CaO, Al2O3 |  |  | 400 |  |  | - | 10.2 | - | - | 743 | https://doi.org/10.1006/jcat.1997.1664
Fe |  | TiO2 | CeO2,TiO2 | 24000 |  | 550 | 60 |  | 100 | 71.1 | - | - | 100 | https://doi.org/10.1007/s11434-015-0991-9
Fe |  | CeO2 | CeO2,TiO2 | 24000 |  | 550 | 70 |  | 100 | 45.7 | - | - | 200 | https://doi.org/10.1007/s11434-015-0991-9
Fe |  |  | CeO2,TiO2 | 24000 |  | 550 | 33 |  | 100 | 46 | - | - | - | https://doi.org/10.1007/s11434-015-0991-9
Fe | 13 | AC | Fe, Ni | 45000 |  | 750 | 90 |  | 14 | 205 | 0.14 | 2.7 | 500 | https://doi.org/10.1016/j.apcata.2009.12.030
Fe |  |  | Al, K | 1500 |  | 500 | 66 |  | - | 2 | - | - | 600 | https://doi.org/10.1016/j.apcata.2010.10.029
Fe | 10 | Al2O3 |  | 240000 |  | 500 | 25 |  | 8 | - | - | - | 450 | https://doi.org/10.1016/j.apcata.2012.08.045
Fe | 3.5 | Mica |  | 6500 | 6500 | 600 | 85 |  | 84.5 | 55.6 | 0.17 | 12.8 | 600 | https://doi.org/10.1016/j.apcatb.2010.09.017
Fe | 3.5 | CNFsMica |  | 6500 |  | 600 | 99 |  | 100 | 55.6 | 0.17 | 12.8 | - | https://doi.org/10.1016/j.apcatb.2010.09.017
Fe | 3.5 | CNFs |  | 6500 |  | 600 | 51 |  | 155 | 82.3 | 0.6 | 9.4 | 600 | https://doi.org/10.1016/j.apcatb.2010.09.017
Fe | 10 | Y2O3−ZrO2 | La2O3,Ce0.6Zr0.4O2 | 46000 |  | 550 | 6 |  | 12 | 90 | 0.91 | 28 | 400 | https://doi.org/10.1016/j.apcatb.2012.06.011
Fe | 66 | CNTs | [6 empty] | - | - | - | - | 773 | https://doi.org/10.1016/j.apcatb.2016.08.051
Fe |  | SiO2 |  | 30000 |  | 500 | 27 | 0.15 | 40 | 18 | 0.16 | 35 | 550 | https://doi.org/10.1016/j.catcom.2009.11.003
Fe |  |  |  | 30000 |  | 500 | 9 | 0.05 | 40 | 18 | - | 35 | 550 | https://doi.org/10.1016/j.catcom.2009.11.003
Fe |  | SiO2 | Cs | 30000 |  | 450 | 16 | 0.09 | 80 | 45 | 0.2 | 55 | 823 | https://doi.org/10.1016/j.cattod.2010.02.066
Fe |  | SiO2 |  | 30000 |  | 450 | 8 | 0.05 | 40 | 18 | 0.15 | 35 | 550 | https://doi.org/10.1016/j.cattod.2010.02.066
Fe |  | SiO2 | Cs | 30000 |  | 450 | 17 | 0.09 | 80 | 45 | 0.2 | 55 | 823 | https://doi.org/10.1016/j.cattod.2010.02.066
Fe |  | Al2O3 | Fe, Ni, Co, or Ru | 30000 |  | 450 | 9 |  | - | 38 | - | - | 500 | https://doi.org/10.1016/j.cattod.2010.05.009
Fe | 3.2 | CNFs, CMFs |  | 18000 |  | 550 | 15 |  | 122 | 135.8 | - | - | 500 | https://doi.org/10.1016/j.cattod.2013.06.008
Fe | 7 |  |  | 5200 |  | 575 | 70 |  | - | 253 | - | 27.5 | 500 | https://doi.org/10.1016/j.cattod.2016.05.041
Fe | 7 |  |  | 5200 |  | 550 | 60 |  | - | 253 | - | 27.5 | 500 | https://doi.org/10.1016/j.cattod.2016.05.041
Fe | 4.5 |  |  |  | 60000 | 450 | 85 | 0.01166667 | 11.3 | 24 | 0.11 | 10 | 500 | https://doi.org/10.1016/j.cattod.2021.12.005
Fe |  | - | CaO,Al2O3,K2O | 30000 |  | 450 | 17 |  | - | 12 | - | - | 500 | https://doi.org/10.1016/j.ces.2011.11.043
Fe | 5.9 | coal char |  |  |  | 750 | 96 |  | 40 | 340 | - | - | - | https://doi.org/10.1016/j.fuel.2003.05.002
Fe | 5.9 | carbon |  | 45000 |  | 750 | 96 |  | 15 | - | - | - | 900 | https://doi.org/10.1016/j.fuel.2005.03.019
Fe | 5 |  |  | 36000 |  | 600 | 95 |  | - | 151.3 | 0.33 | 7.8 | 600 | https://doi.org/10.1016/j.ijhydene.2014.06.081
Fe | 5 |  |  | 36000 |  | 550 | 80 |  | - | 151.3 | 0.33 | 7.8 | 600 | https://doi.org/10.1016/j.ijhydene.2014.06.081
Fe | 5 |  |  | 6000 |  | 500 | 60 |  |  | 151.3 | 0.33 | 7.8 | 600 | https://doi.org/10.1016/j.ijhydene.2014.07.183
Fe |  | CNTs |  | 30000 |  | 500 | 2 | 0.01 | - | 168 | - | - | 550 | https://doi.org/10.1016/j.jcat.2004.03.008
Fe | 20 | La-MgO |  | 22000 |  | 400 | 3 |  | 25 | 101 | - | - | 500 | https://doi.org/10.1016/j.jechem.2018.12.024
Fe | 1.29 | GC |  | 6000 |  | 600 | 71 |  | 12.7 | 447.4 | 0.22 | 2 | 700 | https://doi.org/10.1016/j.mcat.2017.09.013
Fe | 0.05 | MS | - | - | 30000 | 700 | 97.1 | 0.542 | 2 | 89 | 0.14 | – | 700 | https://doi.org/10.1016/j.mcat.2018.01.038
Fe | 5 | HZSM-5 zeolites | Fe | 30000 |  | 565 | 99 | 0.55 | 10.55 | 362 | 0.3055 | - | 600 | https://doi.org/10.1016/j.mcat.2018.05.027
Fe | 58.1 |  | TiO2, CaO, Al2O3, K2O, SiO2, Mn |  |  | 700 | 100 |  | - | - | - | - | 400 | https://doi.org/10.1016/j.proche.2016.03.124
Fe | 24 | GC | K | 375000 |  | 400 |  |  | 24 | 440 | - | - | - | https://doi.org/10.1016/S0926-860X(02)00330-7
Fe |  | La₂O₃ |  | 18000 |  | 500 | 30 | 0.002 | - | 86 | - | - | 500 | https://doi.org/10.1016/S1002-0721(16)60167-9
Fe | 12.4 | La₂O₃ | La | 18000 |  | 500 | 11 |  | 10 | 59 | - | - | 500 | https://doi.org/10.1016/S1002-0721(16)60167-9
Fe | 5.1 | C/SBA- 15 |  | 60000 |  | 600 | 32 |  | 6 | 370 | - | 6 | 400 | https://doi.org/10.1021/ja105308e
Fe | 5 | CNTs |  | 36000 |  | 550 |  | 0.07 | 13 | 168 | - | - | 550 | https://doi.org/10.1021/nl8011984
Fe |  | Al₂O₃ | CaO, K2O | 2000 |  | 500 | 46 |  | 30 | 11 | - | - | 500 | https://doi.org/10.1023/A:1019007024041
Fe |  | Al₂O₃ | K | [5 empty] | 30 | 11 | - | - | 500 | https://doi.org/10.1023/A:1019007024041
Fe | 1 | Al₂O₃ |  |  |  | 580 |  |  | - | - | - | - | 550 | https://doi.org/10.1023/B:CATL.0000030108.50691.d4
Fe | 2.8 | CNTs |  | 5000 |  | 700 | 75 | [6 empty] | https://doi.org/10.1039/B700969K
Fe | 90 | Al₂O₃ |  | 36000 |  | 600 | 86 |  | 10-20 | 77 | 0.3 | - | 400 | https://doi.org/10.1039/C5TA04179A
Fe | 3 |  |  |  | 6000 | 580 | 52 | 0.03 | [5 empty] | https://doi.org/10.1039/d0cp00558d
Fe | 3 |  |  |  | 6000 | 580 | 55 | 0.03 | [5 empty] | https://doi.org/10.1039/d0cp00558d
Fe | 3 |  |  |  | 6000 | 580 | 60 | 0.03 | [5 empty] | https://doi.org/10.1039/d0cp00558d
Fe |  | SrO |  | 60 |  | 400 | 61 |  | 8 | - | - | - | - | https://doi.org/10.2320/matertrans.43.2763
Fe |  | SiO2 |  | 60 |  | 400 | 61 |  | 21 | 48 | - | - | 600 | https://doi.org/10.2320/matertrans.43.2763
Fe |  | Mica |  | 60 |  | 400 | 57 | [6 empty] | https://doi.org/10.2320/matertrans.43.2763
Fe |  | CeO2, ZrO2 |  | 60 |  | 400 | 97 |  | - | 17 | - | - | 600 | https://doi.org/10.2320/matertrans.43.2763
Fe |  | CeO2 |  | 60 |  | 400 | 88 |  | 21 | 25 | - | - | 600 | https://doi.org/10.2320/matertrans.43.2763
Fe |  | Al₂O₃ | CeO₂ | 60 |  | 400 | 77 |  | 21 | 25 | - | - | 873 | https://doi.org/10.2320/matertrans.43.2763
Fe |  |  |  | 60 |  | 400 | 28 |  | 21 | 0.6 | - | - | 600 | https://doi.org/10.2320/matertrans.43.2763
Fe |  | Fe |  |  |  | 550 | 4 |  | 94 | 4.5 | - | - | 550 | https://doi.org/10.3390/catal9010104
Fe | - | Cr | - | - | - | 650 | 100 | 30 mL/ min | 56 | 13 | - | - | 400 | https://doi.org/10.3390/nano13071280
Fe (C32H16FeN8) |  |  |  | 60000 |  | 600 | 33 | [6 empty] | https://doi.org/10.1002/cctc.201500024
Fe (Limonite) |  |  |  | 45000 |  | 450 | 88 |  | 23 | 20 | - | - | 500 | https://doi.org/10.1007/s10562-005-8691-8
Fe (Magnetite) |  |  | Al₂O₃, CaO | 30000 |  | 500 | 40 |  | 42 | 5.5 | - | - | 773 | https://doi.org/10.1021/jp8079759
Fe(Amomax10) |  |  |  | 120000 |  | 500 | 11 |  | - | 0.17 | - | - | 650 | https://doi.org/10.1021/ie800077p
Fe0.5Co0.5 |  | MgO |  |  | 7200 | 500 | 69 | 0.003333333 | 13 | - | - | - | 600 | https://doi.org/10.1038/s41467-023-44661-6
Fe2N | 10 | CeO2 | Fe | - | 24000 | 600 | 83 | 30 mL/ min | 9.8 | 117 ​ | 0.36 | - | - | https://doi.org/10.1016/j.jre.2020.02.009
Fe2N | 90 | CeO2 | Fe | - | 24000 | 600 | 83 | 30 mL/ min | 9.8 | 117 ​ | 0.36 | - | - | https://doi.org/10.1016/j.jre.2020.02.009
Fe2O3 | 10 | Al₂O₃ |  | - | - | 600 | 85 | - | 55.7 ​ | 0.29 ​ | 20.8 ​ | 100 | 850 | https://doi.org/10.3390/catal15030242
Fe2O3 | 20 | Al₂O₃ |  | - | - | 600 | 85 | - | 55.7 ​ | 0.29 ​ | 20.8 ​ | 100 | 850 | https://doi.org/10.3390/catal15030242
Fe2O3 | 30 | Al₂O₃ |  | - | - | 600 | 85 | - | 55.7 ​ | 0.29 ​ | 20.8 ​ | 100 | 850 | https://doi.org/10.3390/catal15030242
Fe3N | 34.7 | Carbona ceous shell |  | 72,00 0 |  | 500 | 73.8 | 40.075 | 170 ​ | 0.17 ​ | - | 100 | 400 | https://doi.org/10.1016/j.ijhydene.2020.07.188
Fe3O4 |  | Basolite F300 | K | - | 20000 | 450 | 55 | 0.091 | [5 empty] | https://doi.org/10.1002/smll.202411468
Fe5Mo5 | 5 | La–Al2O3 |  | 46000 |  | 550 | 6 |  | – | 92​ | 0.74​ | 28​ | 400​ | https://doi.org/10.1016/j.apcatb.2012.06.011
FeCo | 5 | CNT |  |  | 36000 | 600 | 49 |  | 14.2 | - | - | - | - | https://doi.org/10.1021/nl8011984
Fe−Mo | 4.6 | Y2O3−ZrO2 |  | 46000 |  | 550 | 6 |  | 145 | 30 | 0.14 | 25 | 400 | https://doi.org/10.1016/j.apcatb.2012.06.011
Fe−Mo | 4.6 | La2O3−ZrO2 |  | 46000 |  | 550 | 6 |  | 3 | 52 | 0.21 | 20 | 400 | https://doi.org/10.1016/j.apcatb.2012.06.011
Fe−Mo | 4.6 | La2O3−Al2O3 |  | 46000 |  | 550 | 6 |  | 12 | 92 | 0.74 | 28 | 400 | https://doi.org/10.1016/j.apcatb.2012.06.011
Fe−Mo | 4.6 | CeO2−ZrO2 |  | 46000 |  | 550 | 6 |  | 3 | 30 | 0.13 | 10-30 | 400 | https://doi.org/10.1016/j.apcatb.2012.06.011
Fe−Mo | 4.6 | Ce0.6Zr0.4O2−Al2O3 |  | 46000 |  | 550 | 6 |  | 12 | 89 | 0.63 | 27 | 400 | https://doi.org/10.1016/j.apcatb.2012.06.011
FeMo | 10 | La–Al2O3 |  | 46000 |  | 550 | 6 |  |  | - | - | - | 400 | https://doi.org/10.1016/j.apcatb.2012.06.011
FeMo | 10 | La–Al2O3 |  | 46000 |  | 550 | 6 |  | - | - | - | - | 400 | https://doi.org/10.1016/j.apcatb.2012.06.011
Fe-Ni | 10 | Al2O3 |  |  | 28500 | 650 | 99.7 | 0.5283333 |  | 150 |  |  |  | https://doi.org/10.1016/j.apcata.2015.07.016
Fe-Ni | 5 | γ-Al2O3 |  |  | 57000 | 650 | 100 | 0.5283333 | 5​ | 150​ | 0.9​ | – | 500​ | https://doi.org/10.1016/j.apcata.2015.07.016
Fe-Ni | 5 | Al₂O₃ |  |  | 30000 | 700 | 18 | 0.1388889 | 13.96 | 122.98 |  |  |  | https://doi.org/10.1016/j.fuproc.2021.106945
Fe-Ni | 5 | Al₂O₃ |  |  | 30000 | 700 | 18 | 0.1388889 | 13.96 | 122.98 | – | – | 700 | https://doi.org/10.1016/j.fuproc.2021.106945
Fe–Ni | 6 |  |  |  |  | 460 | 61 | 3.472222e-05 | 5 |  |  |  | 540 | https://doi.org/10.1002/aic.16479
Fe–Ni | 4 |  |  |  |  | 460 | 61 |  | 5 |  |  |  | 540 | https://doi.org/10.1002/aic.16479
Fe–Ni | 8.3 | Al2O3 |  |  |  | 650 | 99.8 | 7.916667 |  | 150 |  |  |  | https://doi.org/10.1016/j.apcata.2015.07.016
Fe–Ni | 1.7 | Al2O3 |  |  |  | 650 | 99.8 | 7.916667 |  | 150 |  |  |  | https://doi.org/10.1016/j.apcata.2015.07.017
FeNx | - | MgO | - |  | 150000 | 630 | 97.7 | 2.731 | - | 90 | 0.91 | 28 | 400 | https://doi.org/10.1016/j.ijhydene.2021.07.020
FexN | - | BaZrO3 | - | - | 24000 | 550 | 95.5 | - | - | - | - | - | - | https://doi.org/10.1016/j.jece.2025.116115
fused Fe–Co | – |  |  |  |  | 600 | ~40 | 6.666667 | [5 empty] | https://doi.org/10.1016/j.cattod.2012.12.014
Gd-Ni |  | Al2O3 |  |  | 6000 | 450 | 15.8 | 0 | 29 | 113 | 0.42 | 14.7 | 500 | https://doi.org/10.1016/j.apcata.2015.07.020
Gd-Ni |  | Al2O3 |  |  |  |  | 15.8 | 0.01833333 | [5 empty] | https://doi.org/10.1016/j.apcata.2015.07.024
HEA-Co25Mo45 | 1.8 | Mo45 |  |  | 36000 | 500 | 84 | 0.03333333 | 22 | 157 | – | – | – | https://doi.org/10.1038/s41467-019-11848-9
HEA-Co55Mo15 | 4.9 | Mo15 |  |  | 36000 | 500 | 100 | 0.6666667 | 22 | 153 | – | – | – | https://doi.org/10.1038/s41467-019-11848-9
Ir-Ni | 10 | Al2O3 |  |  | 9500 | 450 | 76.6 | 0.008333333 | 5 |  |  |  | 540 | https://doi.org/10.1002/aic.16479
K- CoMoNx | 3.686 | CNTs |  |  | 11000 | 600 | 85.09 | 0 | – | 127.2792​ | 0.647441​ | 19.61605​ | 500​ | https://doi.org/10.1016/S1002-0721(12)60266-X
K-Co | 3 | SiC |  |  | 60000 | 450 | 97.3 | 1.155 | 10.2 | 19 | 0.14 | – | 500 | https://doi.org/10.1016/j.cattod.2021.12.005
K-CoNi | 10 | MgO-CeO2-SrO |  |  | 18000 | 475 | 93 | 0.1376 |  | 30 |  |  |  | https://doi.org/10.1039/D1EE03730G
K-CoNialloy | 60 | MgO |  |  | 12000 | 450 | 88 | 0.5166667 |  | 30 |  |  |  | https://doi.org/10.1039/D1EE03730G
K-Ni | 5 | SiO2 |  |  | 30000 | 600 | 62 | 0.3466667 |  | 189 |  |  | 550 | https://doi.org/10.1016/j.jcat.2005.09.030
K-Ni | 5 | MCM-41 |  |  | 30000 | 600 | 65.1 | 0.3633333 |  | 742 | 0.6 |  | 550 | https://doi.org/10.1016/j.jcat.2005.09.030
K-Ni | 7.2 | MCM-41 |  |  | 30000 | 600 | 73.2 | 0.4083333 |  | 742 | 0.6 |  | 550 | https://doi.org/10.1016/j.jcat.2005.09.030
K-Ni | 15 | Al₂O₃ |  |  | 300 | 533 | 94.3 | 0 |  | 189.6 | 0.575 | 9.569 |  | https://doi.org/10.1016/j.mcat.2023.113581
K-NiCo alloy | 30 | MgO-CeO2 |  |  | 6000 | 450 | 97.7 | 0.9625 | 8.7 | 30 | – | – | 600 | https://doi.org/10.1039/D1EE03730G
K-NiCo alloy | 15 | MgO-CeO2 |  |  | 6000 | 450 | 97.7 | 0.9625 | 8.7 | 30 |  |  | 600 | https://doi.org/10.1039/D1EE03730G
K-NiCo alloy | 12 | MgO-CeO2 |  |  | 6000 | 450 | 97.7 | 0.9625 | 8.7 | 30 |  |  | 600 | https://doi.org/10.1039/D1EE03730G
K-NiCo alloy | 1 | MgO-CeO2 |  |  | 6000 | 450 | 97.7 | 0.9625 | 8.7 | 30 |  |  | 600 | https://doi.org/10.1039/D1EE03730G
La0.5Ce0.5CoO3 |  |  |  |  | 30000 | 450 | 92 | 0.55 | - | - | - | - | - | https://doi.org/10.1002/aesr.202400406
La0.5Ce0.5NiO3 | 50 |  |  |  | 6000 | 550 | 99 | 0.1116667 | – | 43.2 | 0.174 | 7.452 | 650 | https://doi.org/10.1016/j.arabjc.2021.103547
La0.8Sr0.2CoO3 |  |  |  | - | 15000 | 550 | 86 | - | – | – | – | – | – | https://doi.org/10.1002/cctc.202300947
La1−xCexFeO3*/A479 |  |  |  | - | - |  | - | - | 100 ​ | 6.6 | 0.001065 ​ | 18.730 ​ | 900 ​ | https://doi.org/10.1007/s11664-019-07216-4
LaCeCoO3 |  |  |  |  | 6000 | 550 | 92 | 0.1033333 | - | - | - | - | 500 | https://doi.org/10.1016/j.arabjc.2021.103547
LaCoO3 |  |  |  |  | 6000 | 550 | 87 | 0.09666667 | 5.3 ​ | 43 ​ | 0.071 ​ | 8.4 ​ | 600 | https://doi.org/10.1016/j.arabjc.2021.103547
LaCoOx |  |  |  |  | 30000 | 550 | 100 | 1.04 | 5 ​ | 259 ​ | 0.21 ​ | 3.5 ​ | 650 ​ | https://doi.org/10.1016/j.apcatb.2023.122534
LaCoOx/Co | 10 | NC/SBA-15(2D) |  |  | 60000 | 600 | 100 | 7.433333 | – |  | – | – | – | https://doi.org/10.1016/j.apcatb.2023.122534
LaMO3 |  |  |  | 6000 |  | 550 | 99 | - | – | 19.82 | 0.047 | 3.17 | 650 | https://doi.org/10.1016/j.arabjc.2021.103547
La-Ni | 11 | Al2O3 |  |  | 6000 | 450 | 20.2 | 0 | 28 | 109 | 0.46 | 17.1 | 500 | https://doi.org/10.1016/j.apcata.2015.07.020
La-Ni |  | Al2O3 |  |  |  |  | 20.2 | 0.02333333 | 26 | 151 | 0.2 | 2.2 | 450 | https://doi.org/10.1016/j.apcata.2015.07.021
La-Ni | 10 | Al₂O₃ |  |  |  | 550 | 92 | 1.666667 | 30 | 200 | 0.2 | 2.5 | 700 | https://doi.org/10.1016/j.ijhydene.2020.07.014
LaNi1−xCoxO3 | [5 empty] | 750 |  |  | 20.6 | – | – | – | 750 | https://doi.org/10.1007/s10904-017-0604-y
LaNiO₃ |  |  |  | - | 30000 | 550 | 88 | 0.49 | 8.5 | 2 | 0.02 | 40 | 700 | https://doi.org/10.1016/j.apcatb.2024.123844
LaNiO₃ |  |  |  | - | - | 200 | - | - | – | 7.2 | – | 5.8 | 600 | https://doi.org/10.1016/j.cattod.2017.09.037
LaNiO₃ |  |  |  | - | 30000 | 550 | 89 | 0.483 | 12 | 4 | 0.01 | 42.6 | 750 | https://doi.org/10.1016/j.cej.2025.160377
LaNiO₃ |  | LaNiO₃ |  | - | - | 650 | 98 | - | 5.5 | 11.7 | 0.062 | – | 650 | https://doi.org/10.1016/j.enconman.2021.114681
metallic alloy (Fe- Co) | 10 | Al2O3 | - | - | 360 00 | _ 650 | 100 | - | – | – | – | – | 700 | https://doi.org/10.1016/j.mcat.2020.110823
metallic alloy (Fe- Co) | 7 | Activated carbon | - | - | 12,0 00 | 600 | 100 | - | [5 empty] | https://doi.org/10.1016/j.cattod.2023.114502
metallic alloy (Fe- Co) | 10 | Activated carbon |  |  | 12,0 01 | 600 | 100 | [6 empty] | https://doi.org/10.1016/j.cattod.2023.114502
MgCoFe-LDH | 37.318 | MgFe | Co |  | 6000 | 550 | 100 | 0 | 60 | 115 | 0.16 | 1.4 | 450 | https://doi.org/10.1016/j.ijhydene.2019.10.107
Na-Co3O4 | 1.22 |  |  |  | 30000 | 550 | 97 |  | - | 18 | - | - | 600 | https://doi.org/10.1016/j.apcatb.2023.122644
NC-10 | 9.6 | CeO2 |  |  | 30000 | 650 | 42 | 0.2333333 | 10 | 80.3 | – | – | 550 | https://doi.org/10.1016/j.ijhydene.2022.10.255
NC-2.5 | 2.4 | CeO2 |  |  | 30000 | 650 | 97 | 0.55 | 10 | 76.5 | – | – | 550 | https://doi.org/10.1016/j.ijhydene.2022.10.255
NC-2.5 | 7.2 | CeO3 |  |  | 30000 | 650 | 97 | 0.55 | 10 | 76.5 |  |  | 550 | https://doi.org/10.1016/j.ijhydene.2022.10.255
Ni | 30 | MgO |  | 15000 |  | 450 | 12 |  | – | – | – | – | 600 | https://doi.org/10.1252/jcej.14we431
Ni | 1 | Al2O3 |  |  |  | 580 | [7 empty] | 10.1023/B:CATL.0000030108.50691.d4
Ni | 1 | Al2O3 |  |  |  | 579.85 | [7 empty] | 10.1023/B:CATL.0000030108.50691.d4
Ni | 40 | ZrO2 |  |  | 6000 | 550 | 27 | 0.03 | 37.4 | 15 |  |  | 600 | 10.1039/c8ra06100a
Ni | 40 | TiO2 |  |  | 6000 | 550 | 30 | 0.03333333 | 99.2 | 12 |  |  | 600 | 10.1039/c8ra06100a
Ni | 40 | SrZrO3 |  |  | 6000 | 550 | 90 | 0.1 | 57.6 | 6.1 |  |  | 1100 | 10.1039/c8ra06100a
Ni | 40 | CaZrO3 |  |  | 6000 | 550 | 50 | 0.055 | 99.2 | 6 |  |  | 1100 | 10.1039/c8ra06100a
Ni | 40 | CaTiO3 |  |  | 6000 | 550 | 37 | 0.04166667 | 99.2 | 6.5 |  |  | 1100 | 10.1039/c8ra06100a
Ni | 40 | BaZrO3 |  |  | 6000 | 550 | 94 | 0.105 | 99.2 | 7.4 |  |  | 1100 | 10.1039/c8ra06100a
Ni | 40 | BaTiO3 |  |  | 6000 | 550 | 75 | 0.08333333 | 99.2 | 4.9 |  |  | 11100 | 10.1039/c8ra06100a
Ni | 30 | MgO |  | 15000 |  | 600 | 100 |  | – | – | – | – | 600 | https://doi.org/10.1002/aesr.202400406
Ni | 5 | CNTs | [6 empty] | – | – | – | – | – | https://doi.org/10.1002/ange.201410773
Ni | 5 | CNTs | [11 empty] | https://doi.org/10.1002/ange.201410773
Ni |  | Al2O3 |  | 60000 |  | 600 | 17 | 0.08 | 15.2 | 201 |  |  | 600 | https://doi.org/10.1002/cctc.201500024
Ni | 10 | Y2O3 |  | 6000 |  | 450 | 18 |  | 15.2 | 7 |  |  | 600 | https://doi.org/10.1002/cctc.201600610
Ni | 10 | Y2O3 |  |  | 2160 | 550 | 87 | 0.021 | 15.2 | 7 |  |  | 600 | https://doi.org/10.1002/cctc.201600610
Ni | 40 | Y2O3 |  |  | 6000 | 500 | 62.2 |  | 15.2 | 7 |  |  | 600 | https://doi.org/10.1002/cctc.201600610
Ni | 10 | Sm2O3 |  | 6000 |  | 450 | 15 |  | 15.2 | 9 |  |  | 600 | https://doi.org/10.1002/cctc.201600610
Ni | 10 | La2O3 |  | 6000 |  | 450 | 12 |  | 15.2 | 5 |  |  | 600 | https://doi.org/10.1002/cctc.201600610
Ni | 10 | Gd2O3 |  | 6000 |  | 450 | 16 |  | 15.2 | 4 |  |  | 600 | https://doi.org/10.1002/cctc.201600610
Ni | 10 | CeO2 |  | 6000 |  | 450 | 3 |  | 15.2 | 4 |  |  | 600 | https://doi.org/10.1002/cctc.201600610
Ni | 10 | Al2O3 |  | 6000 |  | 450 | 10 | 0.08 | 15.2 | 201 |  |  | 600 | https://doi.org/10.1002/cctc.201600610
Ni |  | Al2O3 |  |  |  |  | 70 | 0.07833333 | 15.2 | 201 |  |  | 600 | https://doi.org/10.1002/cctc.201600610
Ni | 10 | CeO2 |  |  | 6000 | 550 | 24 | 0.02666667 | 15.2 | 4 |  |  | 600 | https://doi.org/10.1002/cctc.201600610
Ni |  | Sm2O3 |  |  |  |  | 80 | 0.09 | [5 empty] | https://doi.org/10.1002/cctc.201600611
Ni |  | La2O3 |  |  |  |  | 62 | 0.07 | [5 empty] | https://doi.org/10.1002/cctc.201600611
Ni |  | Gd2O3 |  |  |  |  | 80 | 0.09 | [5 empty] | https://doi.org/10.1002/cctc.201600612
Ni |  | Y2O3 |  |  |  |  | 87 | 0.09666667 | [5 empty] | https://doi.org/10.1002/cctc.201600613
Ni | 20 | Y−Al2O3 |  | 7500 |  | 550 | 93 | [6 empty] | https://doi.org/10.1002/cctc.202300947
Ni | 11.1 | Graphene aerogel |  |  |  | 600 | 72 | 0.8333333 | [5 empty] | https://doi.org/10.1002/ente.202100794
Ni | 51.2 | Al2O3 |  | - | - | 534 | 91.9 | - | 3.5 | 169 | 0.296 | 4.7 | 600 | https://doi.org/10.1002/ente.202400678
Ni | 20 | Zr−Al2O3 |  | 7500 |  | 500 | 49 | [6 empty] | https://doi.org/10.1002/slct.201802975
Ni | 20 | Y−Al2O3 |  | 7500 |  | 500 | 43 | [6 empty] | https://doi.org/10.1002/slct.201802975
Ni | 20 | Sr−Al2O3 |  | 7500 |  | 500 | 45 | [6 empty] | https://doi.org/10.1002/slct.201802975
Ni | 20 | Ce−Al2O3 |  | 7500 |  | 500 | 53 | [6 empty] | https://doi.org/10.1002/slct.201802975
Ni | 21.7 | Ce−Al2O3 |  |  |  | 550 | ~90 | 0.554 | [5 empty] | https://doi.org/10.1002/slct.201802975
Ni | 21.69 | Ce−dopped Al2O3 |  |  | 30000 | 600 | 99 | [6 empty] | https://doi.org/10.1002/slct.201802975
Ni | - | Ce−dopped Al2O3 |  | - | - | 550 | 72 | - | [5 empty] | https://doi.org/10.1002/slct.201902663
Ni | 20 | Al2O3 | Ce | 7500 |  | 500 | 51 | [6 empty] | https://doi.org/10.1002/slct.201902663
Ni | 20 | Al2O3 |  | 7500 |  | 500 | 28 | [6 empty] | https://doi.org/10.1002/slct.201902663
Ni |  |  | Ce |  |  | 550 | 72 | [6 empty] | https://doi.org/10.1002/slct.201902663
Ni | 20 | ZrO2−Al2O3 |  | 7500 |  | 700 | 87 | 0.05 | – | 145 | 0.29 | 81.1 | 500 | https://doi.org/10.1007/s10562-016-1908-1
Ni | 20 | Al2O3 | Zr | 7500 |  | 700 | 87 | 0.04 | – | 176 | 0.29 | 66.7 | 500 | https://doi.org/10.1007/s10562-016-1908-1
Ni | 52.8 | SiO2(SP-1) |  |  | 30000 | 600 | 78.9 |  | 13.2 | 341.3 | 0.18 | 2.1 | 550 | https://doi.org/10.1007/s10562-016-1908-1
Ni | – | SiO2 |  |  |  | 600 | 78.9 | 8.333333 | 13.2 | 341.3 | 0.18 | 2.1 | 550 | https://doi.org/10.1007/s10562-016-1908-1
Ni | 20 | ZrO2−Al2O3 |  | 7500 |  | 500 | 43 | 0.05 | – | 145 | 0.29 | 81.1 | 500 | https://doi.org/10.1007/s10562-018-2381-9
Ni |  | CNTs |  | 30000 |  | 600 | 80 | 0.05 | – | 170 | – | – | 823 | https://doi.org/10.1007/s10562-018-2381-9
Ni | 20 | Al2O3 | Zr | 7500 |  | 500 | 29 | 0.04 | – | 145 | 0.29 | 81.1 | 500 | https://doi.org/10.1007/s10562-018-2381-9
Ni | 20 | Al2O3 |  | 7500 |  | 500 | 27 | 0.03 | 15.2 | 176 | 0.29 | 66.7 | 500 | https://doi.org/10.1007/s10562-018-2381-9
Ni | 20 | Al2O3 | Zr | 7500 |  | 500 | 29 | 0.04 | – | 176 | 0.29 | 66.7 | 500 | https://doi.org/10.1007/s10562-018-2381-9
Ni | 8 | Al2O3 |  |  |  | 600 | 95.2 |  | 15.2 | 176 | 0.29 | 66.7 | 500 | https://doi.org/10.1007/s10562-018-2381-9
Ni | 20 | Zr-doped Al2O3 |  |  | 7500 | 550 | 79.8 | 0.11 | – | 145 | 0.29 | 81.1 | 500 | https://doi.org/10.1007/s10562-018-2381-9
Ni | 5 | carbon xerogel |  |  |  | 600 | 100 | 3.611111 | – | – | – | – | – | https://doi.org/10.1007/s11434-015-0991-9
Ni | 10 | Al2O3 |  |  | 9500 | 450 | 60 | 0.006666667 | - | - | - | - | - | https://doi.org/10.1007/s11814-021-0767-7
Ni | 20 | La-MgO |  | 22000 |  | 885 | 85 |  | 10 | 102 | – | – | 500 | https://doi.org/10.1016/0376-7388(94)00138-3
Ni | 8 | Al2O3 |  |  |  | 549.85 | 17 |  | – | – | – | – | – | https://doi.org/10.1016/0376-7388(94)00138-3
Ni |  | La−Al2O3 |  | 30000 |  | 450 | 26 | 0.15 |  |  |  |  | 600 | https://doi.org/10.1016/j.apcata.2005.05.020
Ni |  | Al2O3 |  | 30000 |  | 450 | 15 | 0.08 |  |  |  |  | 600 | https://doi.org/10.1016/j.apcata.2005.05.020
Ni | 37.8 | Al2O3 | La |  | 30000 | 500 | 62 | 7.583333e-05 |  |  |  |  | 600 | https://doi.org/10.1016/j.apcata.2005.05.020
Ni |  | La−Al2O3 |  | 6000000 |  | 540 | [6 empty] | 600 | https://doi.org/10.1016/j.apcata.2005.08.046
Ni |  | Al2O3 |  | 6000000 |  | 540 | [6 empty] | 600 | https://doi.org/10.1016/j.apcata.2005.08.046
Ni | 2.8 | Al2O3 |  |  | 60000 | 540 |  | 0 |  |  |  |  | 600 | https://doi.org/10.1016/j.apcata.2005.08.046
Ni |  |  |  | 10000 |  | 600 | 39 |  |  | 6 |  |  | 450 | https://doi.org/10.1016/j.apcata.2007.05.034
Ni |  |  | Al2O3 | 10000 |  | 600 | 63 |  |  | 6 |  |  | 450 | https://doi.org/10.1016/j.apcata.2007.05.034
Ni |  |  | CeO2 | 10000 |  | 600 | 65 |  |  | 6 |  |  | 450 | https://doi.org/10.1016/j.apcata.2007.05.034
Ni |  |  | CeO2 | 10000 |  | 600 | 81 |  |  | 6 |  |  | 450 | https://doi.org/10.1016/j.apcata.2007.05.034
Ni | 23.4 | SBA-15 |  |  | 30000 | 500 | 57 | 6.388889e-05 | 5 | 365 | 0.54 | 4.31 | 823 | https://doi.org/10.1016/j.apcata.2007.12.006
Ni | 23.4 | SBA-15 |  | 30000 |  | 550 | 89 | 0.5 | 5 | 365 | 0.54 | 4.31 | 823 | https://doi.org/10.1016/j.apcata.2007.12.006
Ni | 23.4 | SBA-15 |  |  | 46000 | 600 | 96.2 | 0.5366667 | 5 | 365 | 0.54 | 4.31 | 823 | https://doi.org/10.1016/j.apcata.2007.12.006
Ni | 10 | SBA-15 |  |  | 30000 | 550 | 50.8 | 0.2833333 | 5 | 365 | 0.54 | 4.31 | 823 | https://doi.org/10.1016/j.apcata.2007.12.006
Ni | 23.4 | SBA-15 |  |  | 30000 | 550 | 89 | 0.4966667 | 5 | 365 | 0.54 | 4.31 | 823 | https://doi.org/10.1016/j.apcata.2007.12.006
Ni | 13 | AC |  | 45000 |  | 750 | 75 |  |  | 41 | 0.06 | 3.7 | 500 | https://doi.org/10.1016/j.apcata.2009.12.030
Ni | 10 | ZrO2 |  | 6000 |  | 500 | 4 |  |  | 6.6 |  |  | 600 | https://doi.org/10.1016/j.apcata.2012.07.031
Ni | 10 | TiO2 |  | 6000 |  | 500 | 16 |  |  | 47 |  |  | 600 | https://doi.org/10.1016/j.apcata.2012.07.031
Ni | 10 | SiO2 |  | 6000 |  | 500 | 31 |  |  | 280 |  |  | 600 | https://doi.org/10.1016/j.apcata.2012.07.031
Ni | 10 | MgO |  | 6000 |  | 500 | 22 |  |  | 47 |  |  | 600 | https://doi.org/10.1016/j.apcata.2012.07.031
Ni | 10 | La2O3 |  | 6000 |  | 500 | 34 |  |  | 4.7 |  |  | 600 | https://doi.org/10.1016/j.apcata.2012.07.031
Ni | 10 | CeO2 |  | 6000 |  | 500 | 20 |  |  | 160 |  |  | 600 | https://doi.org/10.1016/j.apcata.2012.07.031
Ni | 10 | Al2O3 |  | 6000 |  | 500 | 35 |  |  | 200 |  |  | 600 | https://doi.org/10.1016/j.apcata.2012.07.031
Ni | 26.5 | La2O3 |  |  | 6000 | 550 | 74 | 0.08266667 |  | 4.7 |  |  | 600 | https://doi.org/10.1016/j.apcata.2012.07.031
Ni | 26.5 | La2O3 |  |  | 6000 | 550 | 76 | 0.08483333 |  | 4.7 |  |  | 600 | https://doi.org/10.1016/j.apcata.2012.07.031
Ni | 26.5 | La2O3 |  |  | 6000 | 550 | 66 | 0.07366667 |  | 4.7 |  |  | 600 | https://doi.org/10.1016/j.apcata.2012.07.031
Ni | 26.5 | La2O3 |  |  | 6000 | 550 | 69 | 0.077 |  | 4.7 |  |  | 600 | https://doi.org/10.1016/j.apcata.2012.07.031
Ni | 26.5 | La2O3 |  |  | 6000 | 550 | 59 | 0.06583333 |  | 4.7 |  |  | 600 | https://doi.org/10.1016/j.apcata.2012.07.031
Ni | 40 | La2O3 |  |  | 6000 | 550 | 78.9 | 0.06583333 |  | 4.7 |  |  | 600 | https://doi.org/10.1016/j.apcata.2012.07.031
Ni | 10 | Al2O3 |  | 240000 |  | 500 | 93 | [5 empty] | 500 | https://doi.org/10.1016/j.apcata.2012.08.045
Ni | 1.6 | zeolite |  |  |  | 500 | 61 | [5 empty] | 400 | https://doi.org/10.1016/j.apcata.2014.12.004
Ni | 1.7 | Al2O3 |  |  |  | 500 | 30 | [5 empty] | 400 | https://doi.org/10.1016/j.apcata.2014.12.004
Ni | 10 | Al2O3 |  | 6000 |  | 450 | 10 |  | 29 | 140 | 0.62 | 17.8 | 500 | https://doi.org/10.1016/j.apcata.2015.07.020
Ni | 9 | Al2O3 | Ce | 6000 |  | 450 | 15 |  | 29 | 119 | 0.47 | 15.6 | 500 | https://doi.org/10.1016/j.apcata.2015.07.020
Ni | 9 | Al2O3 | Eu | 6000 |  | 450 | 16 |  | 29 | 112 | 0.4 | 14.3 | 500 | https://doi.org/10.1016/j.apcata.2015.07.020
Ni | 9 | Al2O3 | Gd | 6000 |  | 450 | 16 |  | 29 | 113 | 0.42 | 14.7 | 500 | https://doi.org/10.1016/j.apcata.2015.07.020
Ni | 9 | Al2O3 | La | 6000 |  | 450 | 20 |  | 28 | 109 | 0.46 | 17.1 | 500 | https://doi.org/10.1016/j.apcata.2015.07.020
Ni | 9 | Al2O3 | Nd | 6000 |  | 450 | 20 |  | 30 | 110 | 0.44 | 16 | 500 | https://doi.org/10.1016/j.apcata.2015.07.020
Ni | 9 | Al2O3 | Pr | 6000 |  | 450 | 20 |  | 34 | 113 | 0.48 | 16.9 | 500 | https://doi.org/10.1016/j.apcata.2015.07.020
Ni | 9 | Al2O3 | Sm | 6000 |  | 450 | 18 |  | 33 | 134 | 0.49 | 14.7 | 500 | https://doi.org/10.1016/j.apcata.2015.07.020
Ni | 9 | Al2O3 | Y | 6000 |  | 450 | 19 |  | 30 | 109 | 0.32 | 11.8 | 500 | https://doi.org/10.1016/j.apcata.2015.07.020
Ni | 9 | Al2O3 |  |  | 6000 | 450 | 10 | 0.01166667 | 29 | 140 | 0.62 | 17.8 | 500 | https://doi.org/10.1016/j.apcata.2015.07.020
Ni | 10 | Al2O3 |  |  | 6000 | 450 | 10 | 0 | 29 | 140 | 0.62 | 17.8 | 500 | https://doi.org/10.1016/j.apcata.2015.07.020
Ni | 30 | ZrO2 |  | 12000 |  | 500 | 31 |  |  | 85.7 | 0.138 | 4.6 | 500 | https://doi.org/10.1016/j.apcata.2016.05.020
Ni | 30 | Y2O3 |  | 12000 |  | 500 | 61 |  |  | 43 | 0.192 | 17.8 | 500 | https://doi.org/10.1016/j.apcata.2016.05.020
Ni | 30 | MgO |  | 12000 |  | 500 | 51 |  |  | 177.8 | 0.311 | 5.1 | 500 | https://doi.org/10.1016/j.apcata.2016.05.020
Ni | 30 | La2O3 |  | 12000 |  | 500 | 49 |  |  | 65.6 | 0.377 | 20.6 | 500 | https://doi.org/10.1016/j.apcata.2016.05.020
Ni | 30 | CeO2 |  | 12000 |  | 500 | 60 |  |  | 88.2 | 0.413 | 17.1 | 500 | https://doi.org/10.1016/j.apcata.2016.05.020
Ni | 30 | Al2O3 |  | 12000 |  | 500 | 42 |  |  | 289.5 | 0.467 | 4.5 | 500 | https://doi.org/10.1016/j.apcata.2016.05.020
Ni |  |  |  | 12000 |  | 500 | 1 |  |  | 18.7 | 0.112 | 21.2 | 500 | https://doi.org/10.1016/j.apcata.2016.05.020
Ni | 7 | ZSM-5 (Zeolite) |  |  | 30000 | 650 | 97.6 |  | – | 357 | 0.35 | – | 600 | https://doi.org/10.1016/j.apcata.2018.05.038
Ni | 5 | ZSM-5 |  | 30000 |  | 650 | 98 | 0.55 |  | 385 | 0.37 |  | 600 | https://doi.org/10.1016/j.apcata.2018.05.038
Ni |  | Al2O3 |  | 60000 |  | 650 | 50 | [6 empty] | https://doi.org/10.1016/j.apcata.2018.05.038
Ni | 5 | ZSM-5(MSSIE) |  |  |  | 650 | 97.6 | 8.333333 |  | 385 | 0,37 |  | 600 | https://doi.org/10.1016/j.apcata.2018.05.038
Ni | 5 | ZSM-5 |  |  | 30000 | 650 | 97.6 | 0.545 |  | 385 | 0,37 |  | 600 | https://doi.org/10.1016/j.apcata.2018.05.038
Ni | 5 | ZSM |  |  | 30000 | 650 | 60.1 | 0.28 |  | 338 | 0.29 |  | 600 | https://doi.org/10.1016/j.apcata.2018.05.038
Ni | 5 | ZSM |  |  | 30000 | 650 | 81.3 | 0.4533333 |  | 336 | 0.34 |  | 600 | https://doi.org/10.1016/j.apcata.2018.05.038
Ni | 5 | ZSM |  |  | 30000 | 650 | 92.9 | 0.5183333 |  | 357 | 0.35 |  | 600 | https://doi.org/10.1016/j.apcata.2018.05.038
Ni | 5 | ZSM |  |  | 30000 | 650 | 97.6 | 0.545 |  | 385 | 0.37 |  | 600 | https://doi.org/10.1016/j.apcata.2018.05.038
Ni | 5 | ZSM-5(MSSIE) |  |  | 30000 | 650 | 97.6 |  |  | 385 | 0,37 |  | 600 | https://doi.org/10.1016/j.apcata.2018.05.038.
Ni |  | Al2O3 |  | 30000 |  | 450 | 15 |  |  | 216 | 0.383 | 6.8 | 600 | https://doi.org/10.1016/j.apcatb.2007.11.008
Ni |  | Al2O3 | Ce | 30000 |  | 450 | 28 |  |  | 216 | 0.383 | 6.8 | 600 | https://doi.org/10.1016/j.apcatb.2007.11.008
Ni | 43.4 | Al2O3 |  |  | 30000 | 500 | 71.9 | 0.0001019444 |  | 216 | 0.383 | 6.8 | 600 | https://doi.org/10.1016/j.apcatb.2007.11.008
Ni | 23.6 | C-LDHs-ST |  |  | 10000 | 600 | 98.8 |  | – | – | – | – | 800 | https://doi.org/10.1016/j.apcatb.2016.03.052
Ni | 65 | SiO2−Al2O3 |  | 30000 |  | 950 | 90 | 0.05 | 13 | – | – | – | 823 | https://doi.org/10.1016/j.apcatb.2016.08.051
Ni | 10 | SiO2 |  | 30000 |  | 600 | 96.2 | 0.02 | 11 | – | – | – | 823 | https://doi.org/10.1016/j.apcatb.2016.08.051
Ni | 10 | SiO2 |  |  | 30000 | 600 | 96.2 | 2.222222e-06 | 11 | – | – | – | 823 | https://doi.org/10.1016/j.apcatb.2016.08.051
Ni | 41.8 | MgyAlzOn |  | 30000 |  | 550 | 79 |  | – | – | – | – | 500 | https://doi.org/10.1016/j.apcatb.2016.08.051
Ni | 41.8 | MgyAlzOn |  | 30000 |  | 550 | 79 |  | – | – | – | – | 773 | https://doi.org/10.1016/j.apcatb.2016.08.051
Ni | 71.4 | Al2O3 |  | 30000 |  | 550 | 51 |  | – | – | – | – | 500 | https://doi.org/10.1016/j.apcatb.2016.08.051
Ni | 71.4 | Al2O3 |  | 30000 |  | 550 | 51 |  | – |  | – | – | – | https://doi.org/10.1016/j.apcatb.2016.08.051
Ni | 40 | Al2O3,CeO2 |  | 54000 | - | 600 | 81.8 | - | 7.97 | 239 | – | – | 600 | https://doi.org/10.1016/j.apcatb.2022.121167
Ni | 15 | red mud |  | 30000 |  | 600 | 80 |  | 17 | 219 | 0.76 | 7.5 | 600 | https://doi.org/10.1016/j.apcatb.2023.122534
Ni | 10 | ZrO2 |  | 6000 |  | 450 | 13 |  |  | 28.2 | 0.12 | 15.01 | 700 | https://doi.org/10.1016/j.apsusc.2019.01.269
Ni | 10 | Y2O3 |  | 6000 |  | 450 | 23 |  |  | 28.2 | 0.12 | 15.01 | 700 | https://doi.org/10.1016/j.apsusc.2019.01.269
Ni | 10 | CeO2 |  | 6000 |  | 450 | 30 |  |  | 28.2 | 0.12 | 15.01 | 700 | https://doi.org/10.1016/j.apsusc.2019.01.269
Ni | 10 | Ce0.6Zr0.3Y0.1O2 |  | 6000 |  | 350 | 7 | 0.007 |  | 23.6 | 0.12 | 20.9 | 700 | https://doi.org/10.1016/j.apsusc.2019.01.269
Ni | 10 |  | Mg |  | 6000 | 600 | 91 |  | 17 | 653 | 0.4 | 3 | 700 | https://doi.org/10.1016/j.apsusc.2022.155244
Ni |  |  | Cu | 6000 |  |  |  | 30 | 10 | 136.1 | – | – | 500 | https://doi.org/10.1016/j.apsusc.2024.160396
Ni |  |  | Cu | 6000 |  |  |  | 30 | 5 | 136.1 |  |  | 500 | https://doi.org/10.1016/j.apsusc.2024.160397
Ni |  | SBA-15 |  | 30000 |  | 500 | 57 |  | 5.7 | 365 | 0.55 | 4.31 | 873 | https://doi.org/10.1016/j.cattod.2007.10.048
Ni |  | SBA-15 | Ce | 30000 |  | 500 | 66 |  | 3.4 | 246 | 0.33 | 3.82 | 823 | https://doi.org/10.1016/j.cattod.2007.10.048
Ni |  | SBA-15 | La | 30000 |  | 500 | 59 |  | 4.2 | 254 | 0.42 | 4.91 | 823 | https://doi.org/10.1016/j.cattod.2007.10.048
Ni |  | @MgO |  | 30000 |  | 450 | 10 | [5 empty] | 500 | https://doi.org/10.1016/j.cattod.2010.05.009
Ni |  | Al2O3 |  | 30000 |  | 450 | 9 |  |  | 38 |  |  | 500 | https://doi.org/10.1016/j.cattod.2010.05.009
Ni | 83 | core shell SiO2 |  |  | 300000 | 500 | 35 | 2.416667e-05 |  | 112 |  |  | 500 | https://doi.org/10.1016/j.cattod.2010.05.009
Ni |  | SiO2 |  | 30000 |  | 500 | 36 | 0.2 |  |  |  |  | 300 | https://doi.org/10.1016/j.cattod.2010.10.056
Ni |  | SiO2 | Ce | 30000 |  | 500 | 40 | [5 empty] | 300 | https://doi.org/10.1016/j.cattod.2010.10.056
Ni |  | SiO2 | La | 30000 |  | 500 | 47 | 0.26 |  |  |  |  | 300 | https://doi.org/10.1016/j.cattod.2010.10.056
Ni |  |  |  | 30000 |  | 500 | 10 | 0.08 |  |  |  |  | 300 | https://doi.org/10.1016/j.cattod.2010.10.056
Ni | 15 | red mud |  | 30000 |  | 600 | 70 |  | 17 | 219 | 0.76 | 7.5 | 600 | https://doi.org/10.1016/j.cej.2023.145371
Ni | 10 | CeO2 |  | - | 6000 to 60000 | 500 | 20 | 0.55 | 3.1 | 100.4 | 0.23 | 9 | 500 | https://doi.org/10.1016/j.cej.2023.145371
Ni | 10 | CeO2 CSCS-3.0) |  |  | 30000 | 600 | 96 |  | 3.1 | 100.4 | 0.23 | 9 | 500 | https://doi.org/10.1016/j.cej.2023.145371
Ni | 3.6 | B-MWW(P) |  | 12000 | 12000 | 500 | 70 | - | 9 | 500 | 0.553 | – | 550 | https://doi.org/10.1016/j.cej.2024.149871
Ni | 37.6 | B-MWW(P) |  | 12000 | 12000 | 500 | 90 | - | 16 | 259 | 0.526 | – | 550 | https://doi.org/10.1016/j.cej.2024.149871
Ni | 10 | Ce0.85Zr0.15O2 |  |  | 30000 | 600 | 90 | 0 | 4.1 | 31.7 | 0.08 | – | 450 | https://doi.org/10.1016/j.ces.2021.116818
Ni | 41.5 | Ce0.85Zr0.15O2 |  |  | 30000 | 600 | 88 |  | - | - | - | - | - | https://doi.org/10.1016/j.ces.2021.116818
Ni | 10 | Ni | CeO2 |  | 30000 | 600 | 88 |  | 4.8 | 17.5 | 0.06 | – | 450 | https://doi.org/10.1016/j.ces.2021.116818
Ni |  | Ni | Ce |  |  | 550 | 78.3 |  | – | – | – | – | – | https://doi.org/10.1016/j.checat.2024.101000
Ni | - | CeO2 |  | 60000 | - | 600 | 90 | 0.18 | – | – | – | – | – | https://doi.org/10.1016/j.cjsc.2024.100236
Ni | 9.247 | Ce0.25Zr0.75O2 |  |  | 4000 | 300 | 60 |  | 19.62 | 14.241 | – | – | 600 | https://doi.org/10.1016/j.fuel.2023.128796
Ni | 10 | Al0.1Ce0.9Ox |  |  | 30000 | 550 | 88 |  | – | 62.6 | 0.13 | 6.6 | 600 | https://doi.org/10.1016/j.fuel.2023.130176
Ni | - | Al2O3 |  | - | 6000 | - | 100 | - | – | 130.614 | 0.633 | 18.74 | 700 | https://doi.org/10.1016/j.fuel.2024.131306
Ni | - | Al2O3 |  | - | 30000 | - | 54 | - | – | 130.614 | 0.633 | 18.74 | 700 | https://doi.org/10.1016/j.fuel.2024.131306
Ni |  | Fe₂O₃ |  | 8100 | 6000 | >400 | 65 |  | 11 | 20 | 0.054 | – | 550 | https://doi.org/10.1016/j.fuel.2024.131489
Ni | - | SiO2 |  | - | 30000 | 738 | 95.5 | - | 2.9 | 389.5 | 0.34 | 3.2 | 800 | https://doi.org/10.1016/j.fuel.2024.131543
Ni | 7 | MCM-41 |  | 36000 |  | 500 | 58 |  | 3.5 | – | – | – | 600 | https://doi.org/10.1016/j.fuproc.2012.05.030
Ni | 7 | MCM-41 |  | 36000 |  | 500 | 58 |  | 11.8 | – | – | – | 600 | https://doi.org/10.1016/j.fuproc.2012.05.030
Ni | 3.6 | CeO2 |  |  |  | 550 | 61 |  |  | 11 |  |  | 550 | https://doi.org/10.1016/j.ijhydene.2012.08.069
Ni | 13.2 | Ce0.8Zr0.2O2 |  |  |  | 550 | 96 |  |  | 160 | 0.18 | 3.5 |  | https://doi.org/10.1016/j.ijhydene.2012.08.069
Ni | 3.6 | Al₂O₃ |  |  |  | 550 | 33 |  |  | 215 |  |  | 550 | https://doi.org/10.1016/j.ijhydene.2012.08.069
Ni | 5 | MWCNTs |  | 6000 |  | 500 | 57 |  | 4.5 | 169.3 | 0.41 | 9.7 | 450 | https://doi.org/10.1016/j.ijhydene.2013.10.004
Ni | 5 | AC |  | 6000 |  | 500 | 24 |  | 4.4 | 2954 | 1.56 | 2.1 | 450 | https://doi.org/10.1016/j.ijhydene.2013.10.004
Ni | 10 | RGO |  |  | 30000 | 700 | 81.9 | 0.4566667 |  |  |  |  | 450 | https://doi.org/10.1016/j.ijhydene.2013.10.004
Ni | 10 | OMC |  |  | 30000 | 700 | 56.8 | 0.3166667 |  |  |  |  | 450 | https://doi.org/10.1016/j.ijhydene.2013.10.004
Ni |  | MWCNT |  |  |  |  | 57.6 | 0.065 | 4.5 | 169.3 | 0.41 | 9.7 | 450 | https://doi.org/10.1016/j.ijhydene.2013.10.004
Ni | 5 | MWCNT |  |  | 6000 | 500 | 57.64 | 0.09 | 4.5 | 169.3 | 0.41 | 9.7 | 450 | https://doi.org/10.1016/j.ijhydene.2013.10.004
Ni | 5 | AC |  |  | 6000 | 500 | 24.8 | 0.02833333 | 4.4 | 2954 | 1.56 | 2.1 | 450 | https://doi.org/10.1016/j.ijhydene.2013.10.004
Ni | 5 | AC |  |  | 6000 | 500 | 24.83 | 0.065 | 4.4 | 2954 | 1.56 | 2.1 | 450 | https://doi.org/10.1016/j.ijhydene.2013.10.004
Ni | 10 | AC |  |  | 30000 | 700 | 40.9 | 0.2283333 | 4.4 | 2954 | 1.56 | 2.1 | 450 | https://doi.org/10.1016/j.ijhydene.2013.10.004
Ni | 12 | MRM |  |  | 30000 | 700 | 95.5 | 0.5333333 | 5​ | 151 | 0.26​ | 3.8​ | 600​ | https://doi.org/10.1016/j.ijhydene.2014.01.169
Ni | 12 | MRM |  |  |  | 700 | 95.5 | 8.333333 | 5​ | 151​ | 0.26​ | 3.8​ | 600​ | https://doi.org/10.1016/j.ijhydene.2014.01.169
Ni | 12 | MRM |  |  | 30000 | 700 | 95.5 | 0.5333333 | 5​ | 151​ | 0.26​ | 3.8​ | 600​ | https://doi.org/10.1016/j.ijhydene.2014.01.169
Ni | 10 | SiO2 |  | 36000 |  | 550 | 50 |  | 13.8 | 410 | 0.51 | 7.7 | 973 | https://doi.org/10.1016/j.ijhydene.2014.07.003
Ni |  | CeO2 |  |  |  | 600 | 77 | 0.43 | 9 | 84 | 0.16 | 7.4 | 350 | https://doi.org/10.1016/j.ijhydene.2014.12.079
Ni |  | SiO2 | Ce |  |  | 600 | 87 | 0.49 | 14 | 81 | 0.22 | 10.8 | 650 | https://doi.org/10.1016/j.ijhydene.2014.12.079
Ni | 8.7 | attapulgite@SiO2 |  | 30000 |  | 650 | 73 | 0.41 | 6 | 351.8 | 0.32 | 1.93.8 | 600 | https://doi.org/10.1016/j.ijhydene.2016.08.156
Ni | 38.6 | attapulgite |  | 30000 |  | 650 | 90 | 0.5 | 14 | 77.2 | 0.257 | 3.8 | 600 | https://doi.org/10.1016/j.ijhydene.2016.08.156
Ni | 9 | ATP-SiO2 |  |  | 30000 | 650 | 73.4 | 4.722222 | 6 | 351.8 | 0.32 | 1.93.8 | 600 | https://doi.org/10.1016/j.ijhydene.2016.08.156
Ni | 15 | MgO-Al2O3 |  | 3000 |  | 500 | 59 |  | 9.3 | 138 |  |  | 700 | https://doi.org/10.1016/j.ijhydene.2016.11.150
Ni | 15 | MgO-Al2O3 |  | 3000 |  | 500 | 59 |  |  | 138 |  |  | 700 | https://doi.org/10.1016/j.ijhydene.2016.11.150
Ni |  | MgO |  | 3000 |  | 500 | 56 |  | 10.1 | 63 |  |  | 700 | https://doi.org/10.1016/j.ijhydene.2016.11.150
Ni | 15 | MgAl(6:1) |  |  | 3000 | 500 | 60 | 8.333333 | 9.3 | 138 |  |  | 700 | https://doi.org/10.1016/j.ijhydene.2016.11.150
Ni | 15 | MgAl(6:1) |  |  | 3000 | 550 | 48 | 8.333333 | 9.3 | 138 |  |  | 700 | https://doi.org/10.1016/j.ijhydene.2016.11.150
Ni | 15 | Mica |  |  | 30000 | 650 | 97.2 | 0.5416667 | 18.1​ | 57​ | 0.10​ | – | 700​ | https://doi.org/10.1016/j.ijhydene.2018.04.029
Ni | 15 | Mica |  |  | 30000 | 650 | 97.2 | 8.333333 | 18.1​ | 57​ | 0.10​ | – | 700​ | https://doi.org/10.1016/j.ijhydene.2018.04.029
Ni | 5.2 | Sepiolite |  | 2000 |  | 550 | 82 | 0.03 | 2.3 | – | – | – | 700 | https://doi.org/10.1016/j.ijhydene.2018.04.057
Ni | 5.4 0.8 | Sepiolite |  | - | - | 700 | 99.2 | 0.05 | 2.3 | – | – | – | 700 | https://doi.org/10.1016/j.ijhydene.2018.04.057
Ni | 5.2 | Sepiolite |  |  | 8300 | 650 | 99.2 | 0.1533333 | 2.3 | – | – | – | 700 | https://doi.org/10.1016/j.ijhydene.2018.04.057
Ni | 5.2 | Sepiolite |  |  | 20000 | 650 | 99.2 | 0.3283333 | [5 empty] | https://doi.org/10.1016/j.ijhydene.2018.04.057
Ni | 5.2 | Sp-C700 |  |  | 8300 | 650 | 99.2 |  | 15.8 | 162.4 | 0.61 |  | 700 | https://doi.org/10.1016/j.ijhydene.2018.04.057.
Ni | 10 | CeO2 |  | 13800 |  | 400 | 13 |  | 5 | 70.3 |  |  | 450 | https://doi.org/10.1016/j.ijhydene.2019.01.154
Ni | 10 | CeO2 |  | 13800 |  | 400 | 13 |  | 5 | 70.3 | – | – | 450 | https://doi.org/10.1016/j.ijhydene.2019.01.154
Ni |  | CeO₂ |  |  |  | 450 |  |  | 5 | 70.3 | – | – | 450 | https://doi.org/10.1016/j.ijhydene.2019.01.154
Ni | 10 | Al₂O₃ |  | 13800 |  | 400 | 8 |  | 7 | 231 | 1.18 | 30 | 450 | https://doi.org/10.1016/j.ijhydene.2019.01.154
Ni | 10.7 | Ce0.8Zr0.2O2 |  | 9000 |  | 500 | 48 |  |  | 78 | 0.22 | 10.1 | 500 | https://doi.org/10.1016/j.ijhydene.2020.01.209
Ni | 8.9 | Al₂O₃ |  | 9000 |  | 500 | 27 |  | 8 | 142 | 1.18 | 26.5 | 500 | https://doi.org/10.1016/j.ijhydene.2020.01.209
Ni | 8.9 | Al₂O₃ |  |  | 9000 | 500 | 27 | 0.045 | 8 | 142 | 1.18 | 26.5 | 500 | https://doi.org/10.1016/j.ijhydene.2020.01.209
Ni | 8 | Al−Ce0.8Zr0.2O2 |  | 9000 |  | 500 | 58 | 0.1 |  | 114 | 0.44 | 13.4 | 500 | https://doi.org/10.1016/j.ijhydene.2020.01.209
Ni | 10.7 | Al−Ce0.8Zr0.2O2 |  |  | 9000 | 500 | 48 | 0.08 |  | 78 | 0.22 | 10.1 | 500 | https://doi.org/10.1016/j.ijhydene.2020.01.209
Ni | 24 | Al−Ce0.8Zr0.2O2 |  |  | 9000 | 580 | 100 | 2.2 |  | 114 | 0.44 | 13.4 | 500 | https://doi.org/10.1016/j.ijhydene.2020.01.209
Ni | 8 | Al−Ce0.8Zr0.2O2 |  |  | 9000 | 500 | 58 | 0.09833333 |  | 114 | 0.44 | 13.4 | 500 | https://doi.org/10.1016/j.ijhydene.2020.01.209
Ni | 8 | Al−Ce0.8Zr0.2O2 |  |  | 9000 | 640 | 100 | 2.3 |  | 114 | 0.44 | 13.4 | 500 | https://doi.org/10.1016/j.ijhydene.2020.01.209
Ni | 23.6 | hydrocalumite |  | 10000 |  | 500 | 55 |  |  | 3.781 | 0.013 | 4.321 |  | https://doi.org/10.1016/j.ijhydene.2020.02.201
Ni | 23.6 | C-LDHs-ST |  |  | 10000 | 600 | 98.8 | 0.1833333 |  | 30.1 | 0.109 | 4.314 |  | https://doi.org/10.1016/j.ijhydene.2020.02.201
Ni | 23.6 | C-LDHs-ST |  |  | 30000 | 550 | 98.8 | 0.07777778 |  | 30.1 | 0.109 | 4.314 |  | https://doi.org/10.1016/j.ijhydene.2020.02.201
Ni | 5 | MgLa |  | - | 30000 | 431 | 100 | - | [5 empty] | https://doi.org/10.1016/j.ijhydene.2020.04.127
Ni | 5 | La2O3 |  | - | 30000 | 350 | 78.9 | - | – | 121 | – | – | 500 | https://doi.org/10.1016/j.ijhydene.2020.04.127
Ni | 10 | La2O3 |  |  | 30000 | 350 | 78.9 |  |  | 121 |  |  | 500 | https://doi.org/10.1016/j.ijhydene.2020.04.128
Ni | 30 | La2O3 |  |  | 30000 | 350 | 78.9 |  |  | 121 |  |  | 500 | https://doi.org/10.1016/j.ijhydene.2020.04.129
Ni | 40 | La2O3 |  |  | 30000 | 350 | 78.9 |  |  | 121 |  |  | 500 | https://doi.org/10.1016/j.ijhydene.2020.04.130
Ni | 5 | MgO-La2O3 |  |  | 30000 | 650 | 54 | 0.35 | – | 121 | – | – | 500 | https://doi.org/10.1016/j.ijhydene.2020.04.127
Ni | 40 | MgLa |  |  | 30000 | 550 | 82 | 0.4583333 | – | 22 | – | – | 500 | https://doi.org/10.1016/j.ijhydene.2020.04.127
Ni | 10 | La2O3 |  |  |  |  | 59 | 0.33 | – | 25 | – | – | 500 | https://doi.org/10.1016/j.ijhydene.2020.04.127
Ni |  | La2O3 |  |  | 30000 | 450 | 54 |  | – | 25 | – | – | 500 | https://doi.org/10.1016/j.ijhydene.2020.04.127
Ni |  | 5 Mg-La |  |  | 30000 | 450 | 59 |  | – | 121 | – | – | 500 | https://doi.org/10.1016/j.ijhydene.2020.04.127
Ni | 66 | SiO2−Al2O3 |  | 7200 |  | 550 | 90 |  | – | – | – | – | 680 | https://doi.org/10.1016/j.ijhydene.2020.05.025
Ni | 80.1 | 60 for Al |  | - | 30000 | 500 | 75.4 | 0.86 | – | 50 | – | 3.2 | – | https://doi.org/10.1016/j.ijhydene.2020.05.025
Ni | 80.1 | 50 for Al |  | - | 30000 | 500 | 80.2 | 0.86 | – | 88 | – | 2 | – | https://doi.org/10.1016/j.ijhydene.2020.05.025
Ni | 80.1 | 40 for Al |  | - | 30000 | 500 | 74.8 | 0.86 | – | 111 | – | 1.9 | – | https://doi.org/10.1016/j.ijhydene.2020.05.025
Ni | 20 | Ba–Al–O |  |  |  | 550 | 95 | 1.666667 |  | 15 |  |  | 700 | https://doi.org/10.1016/j.ijhydene.2020.07.014
Ni | 66 | SiO2−Al2O3 |  | 7200 |  | 650 | 90 |  | – | – | – | – | – | https://doi.org/10.1016/j.ijhydene.2020.11.003
Ni | 25 | Al₂O₃ |  |  | 24000 | 600 | 93.9 | 0.13 | 6.6 | 135 | 0.33 | 8.4 | 400 | https://doi.org/10.1016/j.ijhydene.2020.11.003
Ni |  | Al₂O₃ |  |  | 24000 | 600 | 93.9 | 0.13 | – | 75 | 0.32 | 9.6 | 400 | https://doi.org/10.1016/j.ijhydene.2020.11.003
Ni | 25 | Al₂O₃ |  |  | 24000 | 500 | 50 | 0.2166667 | 6.6 | 135 | 0.33 | 8.4 | 400 | https://doi.org/10.1016/j.ijhydene.2020.11.003
Ni | - | Al₂O₃ |  | - | 6000 | 550 | 99 | - | – | 130.614 | 0.633 | 18.74 | 700 | https://doi.org/10.1016/j.ijhydene.2021.09.071
Ni | 24.7 | CaAlOx(NO3-)-R |  |  | 6000 | 550 | 99 |  | 6.36 |  | 0.13 |  |  | https://doi.org/10.1016/j.ijhydene.2021.09.071
Ni | 24.7 | CaAlOx(NO3-)-R |  |  | 6000 | 550 | 89.1 | 0.11 | 6.36 | 115.92 | 0.13 |  |  | https://doi.org/10.1016/j.ijhydene.2021.09.071
Ni | 30 | BZY |  | - | 10000 | 650 | 90 | - | 5.51 | – | – | – | 900 | https://doi.org/10.1016/j.ijhydene.2021.10.187
Ni | 30 | YBaZrO3 |  |  | 6000 | 600 | 100 | 0 | 5.51 | – | – | – | 900 | https://doi.org/10.1016/j.ijhydene.2021.10.187
Ni |  | BaNiO₃ |  | 11232 | 10000 | 650 | 100 | - | – | – | – | – | – | https://doi.org/10.1016/j.ijhydene.2021.10.187
Ni | 5 | MgAl2O4 |  | - | 30000 | - | - | - | 5.4 | 148.3 | – | – | 750 | https://doi.org/10.1016/j.ijhydene.2021.11.117
Ni | 4.49 | MgAl2O4-LDH |  |  | 30000 | 600 | 88.7 |  | 5.4 | 148.3 | – | – | 750 | https://doi.org/10.1016/j.ijhydene.2021.11.117
Ni | 24.7 | MgAl2O4-LDH |  |  | 30000 | 650 | 100 | 0.495 | 5.4 | 148.3 | – | – | 750 | https://doi.org/10.1016/j.ijhydene.2021.11.117
Ni | 10 | Al₂O₃ |  |  | 36000 | 400 |  | 0.324 | 13 | 189.6 | 0.5258 | 9.564 | 550 | https://doi.org/10.1016/j.ijhydene.2022.03.039
Ni | 40 | SBA-15 (SiO2) |  | - | 30000 | 550 | - | - | 10.4 | 443 | 0.51 | 5.22 | 550 | https://doi.org/10.1016/j.ijhydene.2022.11.050
Ni | 40 | SBA-15 |  |  | 30000 | 550 | 92.2 | 0.515 | 10.4 | 443 | 0.51 | 5.22 | 550 | https://doi.org/10.1016/j.ijhydene.2022.11.050
Ni | - | Y2O3 |  | - | 12000 | 700 | 100 600 °C) | 0.21 | 3.4 | 8 | – | – | 700 | https://doi.org/10.1016/j.ijhydene.2023.11.293
Ni | 10 | Al₂O₃ |  | - | - | - | - | 0.32 | 12.9 | 167 | 0.5 | 8 | – | https://doi.org/10.1016/j.ijhydene.2024.02.200
Ni | 10 | Zeolites Y |  | 9000 2700 0 | 9000 | 600 | 98 | 1.75 | 9.7 | 620 | 0.29 | 1.85 | 450 | https://doi.org/10.1016/j.ijhydene.2024.03.204
Ni |  | CNTs |  | 30000 |  | 500 | 9 | 0.05 | 8 | 170 | – | – | 823 | https://doi.org/10.1016/j.jcat.2004.03.008
Ni | 0.5 | CNT |  |  |  | 399.85 |  |  | – | – | – | – | – | https://doi.org/10.1016/j.jcat.2004.03.008
Ni | 5 | MgAl2O5 |  |  |  | 499.85 |  |  | 3 | – | – | – | 450 | https://doi.org/10.1016/j.jcat.2004.12.013
Ni | 5 | SiO2 |  |  | 30000 | 600 | 53.7 | 0.3133333 |  |  |  |  | 550 | https://doi.org/10.1016/j.jcat.2005.09.030
Ni | 5 | SBA-15 |  | 30000 |  | 500 | 7 |  |  | 389 | 0.58 |  | 550 | https://doi.org/10.1016/j.jcat.2005.09.030
Ni | 5 | SBA-15 | K | 30000 |  | 500 | 8 |  |  | 334 | 0.52 |  | 550 | https://doi.org/10.1016/j.jcat.2005.09.030
Ni | 7.2 | SBA-15 |  |  | 30000 | 500 | 22 | 8.333333e-06 |  | 389 | 0.58 |  | 550 | https://doi.org/10.1016/j.jcat.2005.09.030
Ni | 5 | MCM-41 |  | 30000 |  | 500 | 9 |  |  | 860 | 0.74 |  | 550 | https://doi.org/10.1016/j.jcat.2005.09.030
Ni | 5 | MCM-41 | K | 30000 |  | 500 | 11 |  |  | 742 | 0.6 |  | 550 | https://doi.org/10.1016/j.jcat.2005.09.030
Ni | 5 | fumed SiO2 |  | 30000 |  | 500 | 7 |  |  | 215 |  |  | 550 | https://doi.org/10.1016/j.jcat.2005.09.030
Ni | 5 | fumed SiO2 | K | 30000 |  | 500 | 8 |  |  | 215 |  |  | 550 | https://doi.org/10.1016/j.jcat.2005.09.030
Ni | 5 | MCM-41 |  |  | 30000 | 600 | 64.2 | 0.3583333 |  | 860 | 0.7 |  | 550 | https://doi.org/10.1016/j.jcat.2005.09.030
Ni | 7.2 | MCM-41 |  |  | 30000 | 600 | 71.6 | 0.4 |  | 860 | 0.7 |  | 550 | https://doi.org/10.1016/j.jcat.2005.09.030
Ni | 7.2 | MCM-41 |  |  | 30000 | 500 | 26.9 | 1.25e-05 | – | – | – | – | – | https://doi.org/10.1016/j.jcat.2005.09.031
Ni | 20 | La-MgO |  | 22000 |  | 400 | 28 |  | 10 | 102 | – | – | 500 | https://doi.org/10.1016/j.jechem.2018.12.024
Ni | 10 | OMC |  | 30000 |  | 500 | 8 | [6 empty] | https://doi.org/10.1016/j.jiec.2015.09.017
Ni | 10 | GO |  | 30000 |  | 500 | 17 | [6 empty] | https://doi.org/10.1016/j.jiec.2015.09.017
Ni | 10 | AC |  | 30000 |  | 500 | 2 | [6 empty] | https://doi.org/10.1016/j.jiec.2015.09.017
Ni | 10 | RGO |  |  | 30000 | 700 | 81.9 | 0.4566667 | [5 empty] | https://doi.org/10.1016/j.jiec.2015.09.017
Ni |  | OMC |  |  |  |  | 56.8 | 0.3166667 | [5 empty] | https://doi.org/10.1016/j.jiec.2015.09.017
Ni |  | AC |  |  |  |  | 40.9 | 0.2283333 | [5 empty] | https://doi.org/10.1016/j.jiec.2015.09.017
Ni | 10 | MgO,CNF |  |  | 30000 | 450 | 99.4 | 3.095 | 10.6​ | 208​ | 0.16​ | 3​ | 400​ | https://doi.org/10.1016/j.jiec.2023.05.048
Ni | 10 | CeO2 |  | - | 30000 | 650 | - | 1.24 | 3.3 | 70 | 0.262 | 10.4 | 600 | https://doi.org/10.1016/j.jre.2022.05.001
Ni | 10 | CeO2 |  | - | 30000 | 650 | - | 2.91 | 3.3 | 70 | 0.262 | 10.4 | 600 | https://doi.org/10.1016/j.jre.2022.05.001
Ni |  | MCF-17 |  | 6000 |  | 630 | 100 |  | 4.75 | – | – | 17.6 | – | https://doi.org/10.1016/j.mcat.2023.113581
Ni | 15 | Ni | K | 450 |  | 550 | 95.3 | 30 | – | 184.9 | 0.5755 | 9.569 | 550 | https://doi.org/10.1016/j.mcat.2023.113581
Ni | 10 | Al₂O₃ |  | 9000 |  | 400 | 32 |  |  | 147.3 | 0.06 | 0.771 | 500 | https://doi.org/10.1016/S1872-5813(08)60004-3
Ni | 10 | Al₂O₃ |  | 9000 |  | 400 | 32 |  |  | 147.3 | 0.06 | 771 | 500 | https://doi.org/10.1016/S1872-5813(08)60004-3
Ni | 5 | C |  |  |  | 400 | 19 |  |  | 484 | 0.01 |  |  | https://doi.org/10.1021/acs.jpcc.6b10688
Ni | 5 | C |  |  |  | 400 | 19 |  |  | 484 | 0.17 |  |  | https://doi.org/10.1021/acs.jpcc.6b10688
Ni | 10 | GNP |  | 15000 |  | 375 | 17 |  | 5.7 | 392 | 0.49 |  |  | https://doi.org/10.1021/acs.jpcc.9b03878
Ni | 10 | CaNH-HS |  |  |  | 500 | 91.2 | 0.004241667 | 12.7 ​ | 39 ​ | – | – | 500 ​ | https://doi.org/10.1021/acscatal.1c01934
Ni | 10 | CaNH-HS |  |  | 15000 | 500 | 91.2 |  | 12.7 ​ | 39 ​ | – | – | 500 ​ | https://doi.org/10.1021/acscatal.1c01934
Ni | 10 | CaNH |  |  |  | 500 | 70.6 | 0.003283333 | 16.2 ​ | 18 ​ | – | – | 500 ​ | https://doi.org/10.1021/acscatal.1c01934
Ni | 5 | CeO2-BN |  |  |  | 600 | 77 | 8.333333 | 4.4 | – | – | – | – | https://doi.org/10.1021/acscatal.1c02420
Ni | 13.4 (for 10 atom % Ni) | MgO |  | 15000 | - | 650 | 90 | - | – | 5 | – | – | 600 | https://doi.org/10.1021/acscatal.3c05629
Ni | 24.9 (for 20 atom % Ni ) | MgO |  | 15000 | - | 650 | 90 | - | – | 5 | – | – | 600 | https://doi.org/10.1021/acscatal.3c05629
Ni | 5 | Al₂O₃ |  | - | - | 35 | - | - | 8.6 | 191 | 0.37 | – | 500 | https://doi.org/10.1021/acscatal.9b02538
Ni | 6 | MgO |  | 1800 |  | 650 | 88 |  |  | 5 |  |  | 500 | https://doi.org/10.1021/ie990931n
Ni |  | Al₂O₃ |  | 1800 |  | 650 | 97 |  |  | 5 |  |  | 500 | https://doi.org/10.1021/ie990931n
Ni |  | Al₂O₃ |  | 60000 |  | 600 | 29 |  | – | – | – | – | – | https://doi.org/10.1021/ja105308e
Ni |  | Al₂O₃ |  | 60000 |  | 600 | 29 | [6 empty] | https://doi.org/10.1021/ja105308e
Ni | 65 | SiO2−Al2O3 |  | 30000 |  | 450 | 9 | 0.05 | 13 | – | – | – | 823 | https://doi.org/10.1023/A:1009023825549
Ni | 65 | SiO2−Al2O3 |  |  | 30000 | 600 | 21.7 | 9.166667e-06 | 13 | – | – | – | 823 | https://doi.org/10.1023/A:1009023825549
Ni | 10 | SiO2 |  | 30000 |  | 450 | 4 | 0.02 | 11 | – | – | – | 823 | https://doi.org/10.1023/A:1009023825549
Ni | 10 | SiO2 |  |  |  | 599.85 | 36.4 |  | 11 | – | – | – | 823 | https://doi.org/10.1023/A:1009023825549
Ni | 10 | SiO2 |  |  |  | 399.85 | 1.4 | [6 empty] | https://doi.org/10.1023/A:1009023825549
Ni | 10 | SiO2 |  |  | 30000 | 600 | 10.5 | 2.222222e-06 | 11 | – | – | – | 823 | https://doi.org/10.1023/A:1009023825549
Ni | 10 | HZSM-5 |  | 30000 |  | 450 |  |  | 32 | – | – | – | 823 | https://doi.org/10.1023/A:1009023825549
Ni | 10 | HY |  | 30000 |  | 450 |  |  | – | – | – | – | 823 | https://doi.org/10.1023/A:1009023825549
Ni | 1 | Al₂O₃ |  |  |  | 580 | [7 empty] | https://doi.org/10.1023/B:CATL.0000030108.50691.d4
Ni | 10 | Al₂O₃ | CeO2 |  | 22307 | 600 | 100 | 0.0001297222 | 25​ | 69​ | – | – | 450​ | https://doi.org/10.1039/B608555E
Ni | 15 | red mud |  | 30000 |  | 500 | 16 |  | 17 | 219 | 0.76 | 7.5 | 600 | https://doi.org/10.1039/C3CY00519D
Ni | 15 | MRM |  |  |  | 700 | 97.9 | 0.5466667 | 17 | 219 | 0.76 | 7.5 | 600 | https://doi.org/10.1039/C3CY00519D
Ni | 66 | SiO2−Al2O3 |  | 7200 |  | 450 | 34 |  | – | – | – | – | 680 | https://doi.org/10.1039/C5SC00205B
Ni | 66 | SiO2−Al2O3 |  | 7200 |  | 450 | 34 |  | – | – | – | – | – | https://doi.org/10.1039/C5SC00205B
Ni | 66 | SiO2−Al2O3 |  |  |  | 449.85 | 34 |  | – | – | – | – | 680 | https://doi.org/10.1039/c5sc00205b
Ni | 90 | Al₂O₃ |  | 36000 |  | 600 | 93 |  | – | 121 | 0.38 | – | 400 | https://doi.org/10.1039/C5TA04179A
Ni | 20 | ZrO2−Al2O3 |  | 2400 |  | 600 | 90 | 0.01 | – | 145 | – | – | 773 | https://doi.org/10.1039/C6CY01566B
Ni | 20 | Al₂O₃ |  | 2400 |  | 600 | 80 | 0.007 | – | 176 | – | – | 773 | https://doi.org/10.1039/C6CY01566B
Ni | 40 | Y2O3 |  |  | 6000 | 500 | 64 | 0.07166667 | 15.2 | 48 | 0.223 |  | 600 | https://doi.org/10.1039/C6RA19005G
Ni | 30 | MgO |  | 15000 |  | 600 | 50 |  | – | – | – | – | 600 | https://doi.org/10.1039/C8CC01884G
Ni |  | MCF-17 |  | 6000 |  | 500 | 40 |  | 4.75 | – | – | 17.6 | – | https://doi.org/10.1039/C8CC01884G
Ni | 20 | Al₂O₃ |  | 2400 |  | 600 | 80 | 0.007 | [5 empty] | https://doi.org/10.1039/C8CC01884G
Ni | 40 | ZrO2 |  | 6000 |  | 550 | 27 |  | 37.4 | 15 |  |  | 600 | https://doi.org/10.1039/C8RA06100A
Ni | 40 | TiO2 |  | 6000 |  | 550 | 31 |  | 99.2 | 12 |  |  | 600 | https://doi.org/10.1039/C8RA06100A
Ni | 40 | SrZrO3 |  | 6000 |  | 550 | 90 |  | 57.6 | 6.1 |  |  | 1100 | https://doi.org/10.1039/C8RA06100A
Ni | 40 | SrTiO3 |  | 6000 |  | 550 | 80 |  | 99.2 | 5.5 |  |  | 1100 | https://doi.org/10.1039/C8RA06100A
Ni | 40 | SrMnO3 |  | 6000 |  | 550 | 48 |  | 99.2 | 7.9 |  |  | 1100 | https://doi.org/10.1039/C8RA06100A
Ni | 40 | SmAlO3 |  | 6000 |  | 550 | 81 |  | 99.2 | 8.1 |  |  | 1100 | https://doi.org/10.1039/C8RA06100A
Ni | 40 | Nb2O5 |  | 6000 |  | 550 | 34 |  | 99.2 | 7.4 |  |  | 600 | https://doi.org/10.1039/C8RA06100A
Ni | 40 | NaNbO3 |  | 6000 |  | 550 | 39 |  | 99.2 | 4.1 |  |  | 1100 | https://doi.org/10.1039/C8RA06100A
Ni | 40 | MnO2 |  | 6000 |  | 550 | 43 |  | 99.2 | 2.4 |  |  | 600 | https://doi.org/10.1039/C8RA06100A
Ni | 40 | LaAlO3 |  | 6000 |  | 550 | 76 |  | 23.7 | 9.9 |  |  | 1100 | https://doi.org/10.1039/C8RA06100A
Ni | 40 | KNbO3 |  | 6000 |  | 550 | 36 |  | 99.2 | 8.4 |  |  | 1100 | https://doi.org/10.1039/C8RA06100A
Ni | 40 | GdAlO3 |  | 6000 |  | 550 | 81 |  | 99.2 | 4.6 |  |  | 1100 | https://doi.org/10.1039/C8RA06100A
Ni | 40 | CaZrO3 |  | 6000 |  | 550 | 51 |  | 99.2 | 6 |  |  | 1100 | https://doi.org/10.1039/C8RA06100A
Ni | 40 | CaTiO3 |  | 6000 |  | 550 | 36 |  | 99.2 | 6.5 |  |  | 1100 | https://doi.org/10.1039/C8RA06100A
Ni | 40 | CaMnO3 |  | 6000 |  | 550 | 54 |  | 99.2 | 6.6 |  |  | 1100 | https://doi.org/10.1039/C8RA06100A
Ni | 40 | BaZrO3 |  | 6000 |  | 550 | 94 |  | 99.2 | 7.4 |  |  | 1100 | https://doi.org/10.1039/C8RA06100A
Ni | 40 | BaTiO3 |  | 6000 |  | 550 | 75 |  | 99.2 | 4.9 |  |  | 1100 | https://doi.org/10.1039/C8RA06100A
Ni | 40 | BaMnO3 |  | 6000 |  | 550 | 46 |  | 99.2 | 7.2 |  |  | 1100 | https://doi.org/10.1039/C8RA06100A
Ni | 40 | Al₂O₃ |  | 6000 |  | 550 | 66 |  | 23.7 | 130 |  |  | 600 | https://doi.org/10.1039/C8RA06100A
Ni | 40 | SrZrO3 |  |  | 6000 | 550 | 95 | 0 | 57.6 | 6.1 |  |  | 1100 | https://doi.org/10.1039/C8RA06100A
Ni | 5 | ZSM-5 |  |  |  | 650 | ~100 | 1.666667 | 2 | 371.9 | 0.26 | – | 550 | https://doi.org/10.1039/D1SE00417D
Ni | 15 | zeolite 13X |  | 30000 |  | 600 |  | 0.382 | 21.9 | 563 | 0.48 | 3.42 | 400 | https://doi.org/10.1039/d3se01426f
Ni | 20 | ZrO2−Al2O3 |  | 2400 |  | 500 | 42 | 0.01 | – | – | – | – | 773 | https://doi.org/10.1109/ACDT.2016.7437663
Ni | 20 | ZrO2−Al2O3 |  | 2400 |  | 500 | 42 | 0.01 | – | 145 | – | – | 773 | https://doi.org/10.1109/ACDT.2016.7437663
Ni | 20 | Al₂O₃ |  | 2400 |  | 500 | 31 | 0.007 | – | 176 | – | – | 773 | https://doi.org/10.1109/ACDT.2016.7437663
Ni | 20 | Al₂O₃ |  | 2400 |  | 500 | 31 | 0.007 | [5 empty] | https://doi.org/10.1109/ACDT.2016.7437663
Ni | 20 | ZrO2−Al2O3 |  |  | 2400 | 600 | 98 | 0.03741667 | [5 empty] | https://doi.org/10.1109/ACDT.2016.7437663
Ni | 30 | MgO |  | 15000 |  | 500 | 30 | 0 | [5 empty] | https://doi.org/10.1252/jcej.14we431
Ni | 30 | MgO |  | 15000 |  | 450 | 12 |  | – | – | – | – | 600 | https://doi.org/10.1252/jcej.14we431
Ni |  | SiO2 |  | 20600 |  | 450 | 4 |  |  | 132.1 |  |  |  | https://doi.org/10.1371/journal.pone.0136805
Ni |  | Ni |  | 20600 |  | 450 | 12 |  |  | 115.3 |  |  |  | https://doi.org/10.1371/journal.pone.0136805
Ni | 9.8 | GdxCe1−xO2−δ |  | 30000 | 30000 | 600 | 80.8 | 0.558 | 8.3 | 120.6 | – | – | 850 | https://doi.org/10.3390/molecules28062750
Ni | 8.41 | CeO2-R |  |  | 300000 | 650 | 88 | 0.003 | [5 empty] | https://doi.org/10.1039/C5TA04179A
Ni |  | Mo |  |  | 6000 | 525 | 97.7 | 0.05722222 | [5 empty] | https://doi.org/10.1039/C5TA04179A
Ni | 8 | Al2O3 |  |  |  | 599.85 | 53 | [6 empty] | https://doi.org/10.1016/0376-7388(94)00138-3
Ni AEH2 | 2 | SiO2 |  |  | 30000 | 650 | 90 | 0.16 | 3 | 190 | 1.03 | 26.6 | 800 | https://doi.org/10.1016/j.apcata.2023.119344
Ni(C5H5)2 | 6 |  |  |  | – | 500 | 60 | 0 | [5 empty] | https://doi.org/10.1016/j.ijhydene.2014.07.003
Ni | 15 | CNF |  |  |  | 650 | – | 10 | 50.3 | – | – | – | – | https://doi.org/10.1016/j.ijhydene.2014.06.063
Ni | 2 | CNF |  |  | 36000 | 650 | 100 | 22.8 | 52 | – | – | – | – | https://doi.org/10.1016/j.ijhydene.2014.06.063
Ni | 5 | h-BaTiO3xNy |  |  | 15000 | 560 | 100 | [6 empty] | https://doi.org/10.1002/aenm.202301286
Ni/SrTiO3 | 40 |  |  |  | 6000 | 550 | 80 | 0.09 | 99.2 | 5.5 |  |  | 1100 | [10.1039/c8ra06100a
Ni0.5Al0.5O |  |  |  | 18000 |  | 500 | 48 |  | 4.6 ​ | 278 ​ | – | – | 450 ​ | https://doi.org/10.1021/acs.jpcc.6b01595
Ni0.5Ce0.1Al0.4O4 | 50 |  |  |  | 18000 | 600 | 100 | 1.816667 | - | - | - | - | - | https://doi.org/10.1021/acs.jpcc.6b01595
Ni0.5Ce0.1Al0.4O4 |  |  |  | 18000 |  | 500 | 88 |  | 3.6 ​ | 149 ​ | – | – | 450 ​ | https://doi.org/10.1021/acs.jpcc.6b01595
Ni0.5Ce0.1O |  |  |  | 18000 |  | 500 | 81 |  | - | - | - | - | - | https://doi.org/10.1021/acs.jpcc.6b01595
Ni0.6(Mg0.29Al0.57On) | 40 |  |  |  | 30000 | 600 | 99.3 | 0.555 | [5 empty] | https://doi.org/10.1016/j.apcatb.2016.08.051
Ni0.6(Mg0.29Al0.57On) | 5 |  |  |  | 30000 | 600 | 99.3 | [6 empty] | https://doi.org/10.1016/j.apcatb.2016.08.051
Ni0.6(Mg0.29Al0.57On) | – |  |  |  |  | 600 | 99.3 | 8.333333 | [5 empty] | https://doi.org/10.1016/j.apcatb.2016.08.051
Ni0.6(Mg0.29Al0.57On) | 40.1 | [5 empty] | 99.3 | 0.555 | 13.6 | 88 | 0.18 | 4.9 | 450 | https://doi.org/10.1016/j.apcatb.2016.08.052
Ni05Ce01Al04Ox | 3.5 |  |  |  | 18000 | 500 | 90 | 1.8167 | 3.6 ​ | 149 ​ | – | – | 450 ​ | https://doi.org/10.1021/acs.jpcc.6b01595
Ni1.26(Al0.3On) | 71.4 |  |  |  | 30 ,000 | 600 | 80.1 | 0.4466667 | [5 empty] | https://doi.org/10.1016/j.apcatb.2016.08.051
Ni1.26(Al0.3On) | 71 |  |  |  | 30000 | 600 | 80.1 | 0.447 | [5 empty] | https://doi.org/10.1016/j.apcatb.2016.08.051
Ni-10/ATP | 8.2 | ATP |  |  |  | 650 | 64.3 | 0.3583333 | – | - | – | – | 250 | https://doi.org/10.1021/acs.jpcc.5b11768
Ni1Co9 | 1 | CZY |  |  | 6000 | 600 | 100 |  |  | 23.6 | 0.12 | 20.09 | 700 | https://doi.org/10.1016/j.apsusc.2019.01.269
Ni1Co9 | 9 | CZY |  |  | 6000 | 600 | 100 |  |  | 23.6 | 0.12 | 20.09 | 700 | https://doi.org/10.1016/j.apsusc.2019.01.269
Ni2Mo3N | 97 |  |  |  | 21600 | 500 | 29 |  |  | 2.9 |  |  |  | https://doi.org/10.1016/j.ijhydene.2015.12.171
Ni2Mo3N | 63.5 |  |  |  | 21600 | 500 | 29 |  |  | 2.9 |  |  |  | https://doi.org/10.1016/j.ijhydene.2015.12.171
Ni2Mo3N |  |  |  | 6000 |  | 500 | 87 |  | 3.5 | 7.88 | 0.044 | – | – | https://doi.org/10.1016/j.ijhydene.2018.07.085
Ni-30 | 8.7 | ATP-SiO2 |  |  |  | 650 | 73.4 | 0.41 | – | – | – | – | – | https://doi.org/10.1021/acs.jpcc.5b11768
Ni3Mo3N |  |  | Co, Ni, Fe |  | 6000 | 550 | 83 | 0 | 44.7 | 2.2 | 0.0021 | - | 600 | https://doi.org/10.1039/C6CY01566B
Ni3Mo3N | 36.8 |  |  |  | 6000 | 550 | 83 | 0.09333333 | 100 | 2.2 | 0.0021 | – | 600 | https://doi.org/10.1039/C6CY01566B
Ni3Mo3N |  |  |  | 6000 |  | 550 | 83 |  | 100 | 2.2 | 0.0021 | – | 600 | https://doi.org/10.1039/C6CY01566B
Ni3Mo3N |  |  |  |  | 6000 | 550 | 83 | 0 | 100 | 2.2 | 0.0021 | – | 600 | https://doi.org/10.1039/C6CY01566B
Ni3Mo3N |  |  | Co, Ni, Fe | 6000 |  | 550 | 75 |  | 31 | 8.8 | 0.0074 | - | 600 | https://doi.org/10.1039/C6CY01566B
Ni3Mo3N |  |  | Co, Ni, Fe |  | 6000 | 550 | 75 | 0 | 44.7 | 2.2 | 0.0021 | - | 600 | https://doi.org/10.1039/C6CY01566B
Ni3Mo3N |  |  | Co, Ni, Fe | 6000 |  | 550 | 94 |  | 32.4 | 6.1 | 0.0048 | - | 600 | https://doi.org/10.1039/C6CY01566B
Ni3Mo3N |  |  | Co, Ni, Fe |  | 6000 | 550 | 94 | 0 | 32.4 | 6.1 | 0.0048 | - | 600 | https://doi.org/10.1039/C6CY01566B
Ni3Mo3N |  |  | Co, Ni, Fe |  | 6000 | 550 | 94 | 0.1 | 32.4 | 6.1 | 0.0048 | - | 600 | https://doi.org/10.1039/C6CY01566B
Ni-50 | 38.6 | ATP |  |  |  | 650 | 89.9 | 8.333333 | 13.4 | 5.8 | 0.021 | 3.5 | 600 | https://doi.org/10.1016/j.ijhydene.2016.08.156
Ni5Co5 | 5 | SiO2 |  |  | 30000 | 550 | 77 | 0.4333333 | 10 | 241.2 | 0.95 | 15.8 | – | https://doi.org/10.1016/j.ijhydene.2020.04.007
Ni5Co5 | 10 | SiO2 |  |  | 30000 | 550 | 76.8 | 0.43 | 10 | 240 | 0.9 | 15.8 | 550 | https://doi.org/10.1016/j.ijhydene.2020.04.007
Ni5Co5 | 5 | SiO2 |  |  | 30000 | 550 | 77 | 0.4333333 | 9 | 241 | 0.95 | 15.8 | 550 | https://doi.org/10.1016/j.ijhydene.2020.04.007
Ni7.5Co2.5 | 10 | CeO2 |  |  | 30000 | 650 | 95.96 |  | 10 | 76.5 |  |  | 500 | https://doi.org/10.1016/j.ijhydene.2022.10.255.
Ni-Al | 80.1 | alloy |  |  | 30000 | 500 | 43 | 0.24 | – | – | – | – | – | https://doi.org/10.1016/j.ijhydene.2020.05.025
Ni-Al alloy | 80.1 |  |  |  | 30000 | 600 | 90 | 0.24 | – | – | – | – | – | https://doi.org/10.1007/s10562-018-2381-9
Ni–Ba | [5 empty] | 650 | 100 | [6 empty] | https://doi.org/10.1002/aenm.202003916
Ni–Ce–Al–O microsphere |  |  | Ni,Ce,Al |  | 18000 | 500 | 88 | 9.166667e-05 | 3.6 ​ | 149 ​ | – | – | 450 ​ | https://doi.org/10.1021/acs.jpcc.6b01595
Ni-Co | 10 | Ce0.8Zr0.2O2 |  |  |  | 600 | 100 |  |  | 23.6 | 0.12 | 20.09 | 700 | 10.1016/j.apsusc.2019.01.269.
Ni-Co |  | 5% Zr Y2O3 |  |  | 9000 | 550 | 90.9 |  | – | 82 | 0.49 | 23.7 | 700 | https://doi.org/10.1016/j.colsurfa.2023.131671
Ni-Co |  | Al₂O₃ |  |  |  | 700 | 100 |  | 10.75 | 130.86 | – | – | 700 | https://doi.org/10.1016/j.fuproc.2021.106945
Ni-Co | 10 | SiO3 |  |  | 30000 | 550 | 76.8 |  | – | – | – | – | – | https://doi.org/10.1016/j.ijhydene.2020.04.007
Ni-Co | 10 | SiO2 |  |  | 6000 | 550 | 94.7 | 0.43 | – | – | – | – | 550 | https://doi.org/10.1016/j.ijhydene.2020.04.007
Ni-Co | 10 | SiO2 |  |  | 30000 | 550 | 76.8 | 0.4283333 | <10 | – | – | – | 550 | https://doi.org/10.1016/j.ijhydene.2020.04.007
Ni-Co | 7.5 | CeO2 |  |  | 30000 | 650 | 96.96 | 0.5410833 | 10 | 76.5 | – | – | 550 | https://doi.org/10.1016/j.ijhydene.2022.10.255
Ni-Co | 7.5 | CeO2 |  |  | 30000 | 650 | 96.96 | 0.5410833 | 10 | 76.5 |  |  | 500 | https://doi.org/10.1016/j.ijhydene.2022.10.255
Ni-Co |  | Y2O3 |  |  | 9000 | 550 | 85.02 |  | 0.205 | 58 | 0.46 | 29.5 | 700 | https://doi.org/10.1016/j.ijhydene.2022.11.338
Ni-Co |  | CeO2 |  |  |  | 400 | 99 |  | – | 40 | 0.08 | 12.2 | 800 | https://doi.org/10.1016/j.ijhydene.2023.06.171
Ni-Co |  | MgO |  |  |  | 650 | 96.96 |  | - | - | - | - | - | https://doi.org/10.1016/j.susc.2024.122483
Ni-Co | 1 | α-Al2O3 |  |  | 14400 | 500 | 73 | 0 | [5 empty] | https://doi.org/10.1252/jcej.18we226
Ni-Co | 5 | SiO2 |  |  | 30000 | 550 | 78.1 | 0.4285 | [5 empty] | https://doi.org/10.1252/jcej.18we226
Ni−Co | 9 | Ce0.6Zr0.3Y0.1O2 |  | 6000 |  | 350 | 10 | 0.012 |  | 23.6 | 0.12 | 20.09 | 700 | https://doi.org/10.1016/j.apsusc.2019.01.269
Ni–Co | 1 | Ce0⋅6Zr0⋅3Y0⋅1O2 |  |  |  | 600 | 100 | 1.666667 |  | 23.6 | 0.12 | 20.09 | 700 | https://doi.org/10.1016/j.apsusc.2019.01.269
Ni–Co | 9 | Ce0⋅6Zr0⋅3Y0⋅1O2 |  |  |  | 600 | 100 | 1.666667 |  | 23.6 | 0.12 | 20.09 | 700 | https://doi.org/10.1016/j.apsusc.2019.01.269
Ni–Co | 10 | CZY |  |  | 6000 | 600 | 100 |  |  | 28.2 | 0.12 | 20.09 | 700 | https://doi.org/10.1016/j.apsusc.2019.01.269
Ni–Co | 5 | Ce0⋅6Zr0⋅3Y0⋅1O2 |  |  | 6000 | 600 | 100 | 0.01183333 | - | 23.6 | 0.12 | 20.09 | 600 | https://doi.org/10.1016/j.apsusc.2019.01.269
Ni–Co | 1 | Ce0⋅6Zr0⋅3Y0⋅1O2 |  |  | 6000 | 600 | 100 | 0.01183333 |  | 23.6 | 0.12 | 20.09 | 700 | https://doi.org/10.1016/j.apsusc.2019.01.269
Ni-Fe | 10 | SiO2 |  |  | 14400 | 500 | 99.9 | 0.2666667 | 5 |  |  |  | 540 | https://doi.org/10.1002/aic.16479
Ni−Fe | 46 | ZrO2 |  | 240000 |  | 500 | 60 | [5 empty] | 500 | https://doi.org/10.1016/j.apcata.2012.08.045
Ni−Fe | 46 | TiO2 |  | 240000 |  | 500 | 9 | [5 empty] | 500 | https://doi.org/10.1016/j.apcata.2012.08.045
Ni−Fe | 46 | SiO2 |  | 240000 |  | 500 | 35 | [5 empty] | 500 | https://doi.org/10.1016/j.apcata.2012.08.045
Ni−Fe | 46 | Mg−Al spinel |  | 240000 |  | 500 | 98 | [5 empty] | 500 | https://doi.org/10.1016/j.apcata.2012.08.045
Ni−Fe | 46 | Al2O3 |  | 240000 |  | 500 | 98 | [5 empty] | 500 | https://doi.org/10.1016/j.apcata.2012.08.045
Ni−Ir | 10 | Al₂O₃ |  | 9500 |  | 400 | 44 |  |  | 148.9 | 0.06 | 0.771 | 500 | https://doi.org/10.1016/S1872-5813(08)60004-3
Ni–Ir | 10 | γ-Al2O3 |  |  |  | 400 | 43.55 | 2.638889 |  | 148.9 | 0.06 | 0.771 | 500 | https://doi.org/10.1016/S1872-5813(08)60004-3
Ni–Ir | 0.7 | γ-Al2O4 |  |  |  | 400 | 43.55 | 2.638889 |  | 148.9 | 0.06 | 0.771 | 500 | https://doi.org/10.1016/S1872-5813(08)60004-4
Ni–K | 15 | Al₂O₃ |  |  | 450 | 533 | 95.3 |  |  | 189.6 | 0.5755 | 9.569 |  | https://doi.org/10.1016/j.mcat.2023.113581.
Ni-KNH2 | 8 | GNP |  | 15000 |  | 375 | 44 |  | 5.7 | 108 | 0.4 |  |  | https://doi.org/10.1021/acs.jpcc.9b03878
Ni-LiNH2 | 27 | C |  |  |  | 400 | 53 |  | 40 | 122 | 0.01 |  |  | https://doi.org/10.1021/acs.jpcc.6b10688
Ni-Mo | 50 |  |  |  | 21600 | 650 | 100 | 0 |  | 6.1 |  |  |  | https://doi.org/10.1016/j.ijhydene.2015.12.171
Ni-Mo nitride | 23 |  |  |  | 21600 | 550 | 83 | 0.3333333 |  | 3 |  |  |  | https://doi.org/10.1016/j.ijhydene.2015.12.171
Ni-Mo nitride | 20.7 |  |  |  | 21600 | 550 | 39 | 0.1566667 |  | 3 |  |  |  | https://doi.org/10.1016/j.ijhydene.2015.12.171
Ni-Mo nitride | 12.6 |  |  |  | 21600 | 550 | 52 | 0.2083333 |  | 3 |  |  |  | https://doi.org/10.1016/j.ijhydene.2015.12.171
Ni-Mo nitride | 19.9 |  |  |  | 21600 | 550 | 75 | 0.3016667 |  | 3 |  |  |  | https://doi.org/10.1016/j.ijhydene.2015.12.171
NiMoN | 23 |  |  |  | 21600 | 650 | 100 | 0.4016667 |  | 6.1 |  |  |  | https://doi.org/10.1016/j.ijhydene.2015.12.171
NiMoN Al2O3 | 10.8 | c-Al₂O₃ |  | 3600 |  | 600 | 79 |  |  | 5 |  |  | 500 | https://doi.org/10.1021/ie990931n
NiMoNx |  |  |  |  | 21600 | 500 | 29 |  |  | 6.1 |  |  |  | https://doi.org/10.1016/j.ijhydene.2015.12.171
NiMoNx | 46 | Al₂O₃ |  | 1800 |  | 650 | 100 |  |  | 5 |  |  | 500 | https://doi.org/10.1021/ie990931n
NiMoNx | 7.2 | Al₂O₃ |  |  |  | 599.85 | 69.9 |  |  | 5 |  |  | 500 | https://doi.org/10.1021/ie990931n
NiMoNx | 12 | Al₂O₃ |  |  |  | 599.85 | 69.9 |  |  | 5 |  |  | 500 | https://doi.org/10.1021/ie990931n
NiMoNy | 4.1 | α-Al2O3 |  |  |  | 600 | 78.9 | 1 |  | 5 |  |  | 500 | https://doi.org/10.1021/ie990931n
NiMoNy | 6.7 | α-Al2O4 |  |  |  | 600 | 78.9 | 1 |  | 5 |  |  | 500 | https://doi.org/10.1021/ie990931n
NiMoNy |  | α-Al2O3 |  |  | 1800 | 650 | 99.8 | 0 |  | 5 |  |  | 500 | https://doi.org/10.1021/ie990931n
Ni-NaNH2 | 11 | GNP |  | 15000 |  | 375 | 33 |  | 5.4 | 159 | 0.42 |  |  | https://doi.org/10.1021/acs.jpcc.9b03878
NiO | 100 | T |  |  | 30000 | 700 | 12.1 | 0.06833333 |  |  |  |  | 450 | https://doi.org/10.1016/j.ijhydene.2013.10.004
NiO | 6 | MgO |  |  |  | 699.85 | 89.2 | [5 empty] | 500 | https://doi.org/10.1021/ie990931n
Ni–Pt | 3.5 | Al₂O₃ |  |  |  | 600 | 78.1 | 1.666667 |  | 158 |  |  |  | https://doi.org/10.1016/S0926-860X(01)00941-3
NiRu | 2 | CeO2 |  |  | 13800 | 400 | 48.8 |  | 40 | 70.3 |  |  | 450 | https://doi.org/10.1016/j.ijhydene.2019.01.154
Ni-Ru | 0 .35 | CeO2 |  |  | 3660 | 450 | 88.7 |  | 6.6 | 18.1 | – | – | 500 | https://doi.org/10.1007/s10562-021-03709-2
Ni-Ru | 2 | CeO2 |  |  | 13800 | 400 | 50.2 |  | 40 | 70.3 |  |  | 450 | https://doi.org/10.1016/j.ijhydene.2019.01.154
Ni–Ru | 2.5 | CeO2 |  |  |  | 450 | >99 |  | 5 | 80 |  |  | 450 | https://doi.org/10.1016/j.apcatb.2021.119896
Ni–Ru | 0.5 | CeO2 |  |  |  | 450 | >99 |  | 5 | 35 |  |  | 450 | https://doi.org/10.1016/j.apcatb.2021.119896
Ni–Ru | 6 | CeO2 |  |  | 3660 | 400 | 99.6 |  | 5 | 95 |  |  | 450 | https://doi.org/10.1016/j.apcatb.2021.119896.
NixCo10−x |  | CeO2 |  |  | 30000 | 650 | 96.96 |  | 10 | 88.4 |  |  | 500 | 10.1016/j.ijhydene.2022.10.255.
Pd |  | Ni(t-Ni) |  |  | 2000 | 450 | 84 |  |  | 120.5 |  |  |  | https://doi.org/10.1371/journal.pone.0136805.
Pd−Ni |  | Ni |  | 20600 |  | 450 | 50 |  |  | 120.5 |  |  |  | https://doi.org/10.1371/journal.pone.0136805
Pd−Ni |  | Ni | Ca | 20600 |  | 450 | 85 |  |  | 120.5 |  |  |  | https://doi.org/10.1371/journal.pone.0136805
Pr-Ni | 11 | Al2O3 |  |  | 6000 | 450 | 19.7 | 0 | 29 | 113 | 0.48 | 16.9 | 500 | https://doi.org/10.1016/j.apcata.2015.07.020
Pr-Ni |  | Al2O3 |  |  |  |  | 19.7 | 0.02166667 | [5 empty] | https://doi.org/10.1016/j.apcata.2015.07.023
Pt−Ni |  | Al₂O₃ |  |  |  | 540 | 97 |  |  | 158 |  |  |  | https://doi.org/10.1016/S0926-860X(01)00941-3
Pt−Ni |  | SiO2 |  | 5100 |  | 500 |  | 0.086 | [5 empty] | https://doi.org/10.1016/S1003-9953(06)60024-8
Pt−Ni |  | MCM-41 |  | 5100 |  | 500 |  | 0.009 | [5 empty] | https://doi.org/10.1016/S1003-9953(06)60024-8
Ru | 1.9 | Al2O3 |  | 30000 |  | 500 | 85 | [6 empty] | 10.1007/s10562-007-9237-z
Ru | 3 | TiO2 |  | 42000 | [9 empty] | 10.1007/s10562-009-9964-4
Ru | 3 | Na2Ti3O7 |  | 42000 | [9 empty] | 10.1007/s10562-009-9964-4
Ru | 3 | K2Ti6O13 |  | 42000 | [9 empty] | 10.1007/s10562-009-9964-4
Ru | 4.6 | MgyAlzOn | K | 30000 |  | 400 | 17 | 0.1 | [5 empty] | 10.1007/s10562-017-2195-1
Ru | 4.6 | MgO | K | 30000 |  | 400 | 11 | 0.06 | [5 empty] | 10.1007/s10562-017-2195-1
Ru | 4.6 | Al2O3 | K | 30000 |  | 400 | 12 | 0.07 | [5 empty] | 10.1007/s10562-017-2195-1
Ru | 4 | Al2O3 |  |  |  | 400 | 28 | [6 empty] | 10.1007/s11244-008-9095-y
Ru | 4 | Al2O3 | Ba |  |  | 400 | 37 | [6 empty] | 10.1007/s11244-008-9095-y
Ru | 4 | Al2O3 | Ba, K |  |  | 400 | 95 | [6 empty] | 10.1007/s11244-008-9095-y
Ru | 4 | Al2O3 | Cs |  |  | 400 | 47 | [6 empty] | 10.1007/s11244-008-9095-y
Ru | 4 | Al2O3 | K |  |  | 400 | 96 | [6 empty] | 10.1007/s11244-008-9095-y
Ru | 4 | Al2O3 | Ba |  |  | 450 | 80 | [6 empty] | 10.1007/s11244-008-9095-y
Ru | 7 | N-CNTs |  | 20000 |  | 400 | 48 | [6 empty] | 10.1007/s11244-017-0806-0
Ru | 7 | CNTs |  | 20000 |  | 400 | 34 | [6 empty] | 10.1007/s11244-017-0806-0
Ru | 7 | N-CNT1 |  |  | 6000 | 400 | 48 | 0.05333333 | [5 empty] | 10.1007/s11244-017-0806-0
Ru | 7 | CNTs |  |  | 6000 | 400 | 33.9 | 0.03833333 | [5 empty] | 10.1007/s11244-017-0806-0
Ru | 7 | titanate NTs | Na | 6000 |  | 350 | 6 | [6 empty] | 10.1007/s11244-018-1058-3
Ru | 7 | CNTs |  | 6000 |  | 350 | 2 | [6 empty] | 10.1007/s11244-018-1058-3
Ru | 7 | CNTs | Na | 6000 |  | 350 | 58 | [6 empty] | 10.1007/s11244-018-1058-3
Ru | 7 | CeO2 rods |  | 6000 |  | 350 | 23 | [6 empty] | 10.1007/s11244-018-1058-3
Ru | 7 | CeO2 rods | Na | 6000 |  | 350 | 25 | [6 empty] | 10.1007/s11244-018-1058-3
Ru | 7 | Al2O3 rods |  | 6000 |  | 350 | 4 | [6 empty] | 10.1007/s11244-018-1058-3
Ru | 7 | Al2O3 rods | Na | 6000 |  | 350 | 21 | [6 empty] | 10.1007/s11244-018-1058-3
Ru | 7 | Al2O3 rods |  | 6000 |  | 475 | 92 | [6 empty] | 10.1007/s11244-018-1058-3
Ru |  | MIL-101 |  | 15000 |  | 400 | 42 | [6 empty] | 10.1007/s12274-018-2062-4
Ru |  | MIL-101 | Cs | 15000 |  | 400 | 66 | [6 empty] | 10.1007/s12274-018-2062-4
Ru |  | MgO-MIL-101 |  | 15000 |  | 400 | 45 | [6 empty] | 10.1007/s12274-018-2062-4
Ru |  | MgO-MIL-101 | Cs | 15000 |  | 400 | 88 | [6 empty] | 10.1007/s12274-018-2062-4
Ru | 5 | AC |  | 15000 |  | 400 | 4 | [6 empty] | 10.1007/s12274-018-2062-4
Ru | 5 | ZrO2 |  |  | 30000 | 450 | 24.8 | 0.1383333 | [5 empty] | 10.1016/j.apcatb.2003.10.013
Ru | 5 | CNTs |  |  | 30000 | 450 | 43.7 | 0.2433333 | [5 empty] | 10.1016/j.apcatb.2003.10.013
Ru | 5 | AC |  |  | 30000 | 450 | 28.7 | 0.16 | [5 empty] | 10.1016/j.apcatb.2003.10.013
Ru | - | Al2O3 | Ce | - | 12,0 00 | 550 | 98 | - | [5 empty] | 10.1016/j.ijhydene.2022.06.021.
Ru | 4 | Al2O3 |  | 125000 |  | 450 | 33 | [6 empty] | 10.1021/ie900144x
Ru | 4 | Al2O3 |  | 120000 |  | 350 | 24 | [6 empty] | 10.1021/ja902587k
Ru | 10 | SiO2 |  | 30000 |  | 450 | 36 | 0.19 | [5 empty] | 10.1023/A:1009023825549
Ru | 10 | SiO2 |  |  |  | 599.85 | 97 | [6 empty] | 10.1023/A:1009023825549
Ru | 10 | SiO2 |  |  |  | 399.85 | 14.3 | [6 empty] | 10.1023/A:1009023825549
Ru | 10 | Al2O3 |  | 30000 |  | 450 | [7 empty] | 10.1023/A:1009023825549
Ru | 4.85 | MgO |  | 60000 |  | 400 | 7 | 0.07 | [5 empty] | 10.1023/B:CATL.0000030107.64702.74
Ru | 4.85 | MgO | K | 60000 |  | 400 | 22 | 0.25 | [5 empty] | 10.1023/B:CATL.0000030107.64702.74
Ru | 4.85 | CNTs-MgO |  | 60000 |  | 400 | 13 | 0.1 | [5 empty] | 10.1023/B:CATL.0000030107.64702.74
Ru | 4.85 | CNTs-MgO | K | 60000 |  | 400 | 80 | 0.88 | [5 empty] | 10.1023/B:CATL.0000030107.64702.74
Ru | 4.85 | CNTs |  | 60000 |  | 400 | 9 | 0.08 | [5 empty] | 10.1023/B:CATL.0000030107.64702.74
Ru | 4.85 | CNTs | K | 60000 |  | 400 | 62 | 0.7 | [5 empty] | 10.1023/B:CATL.0000030107.64702.74
Ru | 0.5 | Al2O3 |  |  |  | 580 | [7 empty] | 10.1023/B:CATL.0000030108.50691.d4
Ru | 0.5 | Al2O3 |  |  |  | 579.85 | [7 empty] | 10.1023/B:CATL.0000030108.50691.d4
Ru | 4.9 | Sepiolite | K | 9000 |  | 400 | 47 | 0.13 | [5 empty] | 10.1039/d0cy00686f
Ru | 4.7 | MWCNT | K | 9000 |  | 400 | 31 | 0.09 | [5 empty] | 10.1039/D0CY00686F
Ru | 4.8 | MgO | K | 9000 |  | 400 | 39 | 0.11 | [5 empty] | 10.1039/D0CY00686F
Ru | 2.9 | CaO |  | 9000 |  | 400 | 7 | [6 empty] | 10.1039/d0cy00686f
Ru | 2.8 | CaO | K | 9000 |  | 400 | 60 | 0.1516667 | 11 | 4 |  |  | 500 | 10.1039/d0cy00686f
Ru | 2.9 | CaO |  | 9000 |  | 550 | 96 | [6 empty] | 10.1039/d0cy00686f
Ru | 5 | CaO | K |  | 9000 | 450 | 91 | 0.1516667 | 11 | 4 | - | - | 500 | 10.1039/d0cy00686f
Ru | 3 | Cs2Ti6O13 |  | 42000 | [9 empty] | 19110.1007/s10562-009-9964-4
Ru | 5 | CNTs | [6 empty] | - | - | - | - | - | https://doi.org/10.1002/ange.201410773
Ru | 3 | La2O3−ZrO2 |  | 4000 |  | 450 | 4 |  | 167 | - | - | - | 500 | https://doi.org/10.1002/cctc.201000097
Ru | 3 | La2O3−ZrO2 | NaBH4 | 4000 |  | 450 | 7 |  | 13 | 57 | 0.27 | 13 | 500 | https://doi.org/10.1002/cctc.201000097
Ru | 3 | La2O3−ZrO2 | NaBH4 | 4000 |  | 580 | 80 |  | 13 | 57 | 0.27 | 13 | 500 | https://doi.org/10.1002/cctc.201000097
Ru | 3 | La2O3−ZrO2 | NaBH4 | 4000 |  | 700 | 96 |  | 13 | 57 | 0.27 | 13 | 500 | https://doi.org/10.1002/cctc.201000097
Ru | 3 | La2O3−ZrO2 |  | 4000 |  | 450 | 81 |  | - | - | - | - | 500 | https://doi.org/10.1002/cctc.201000097
Ru | 3 | La2O3−ZrO2 | NaBH4 | 4000 |  | 450 | 63 |  | 11 | 144 | 0.35 | 7 | 500 | https://doi.org/10.1002/cctc.201000097
Ru | 0.5 | LSZ | NaBH4 |  | 30000 | 550 | 70.9 |  | - | 171 | 0.35 | 7 | 500 | https://doi.org/10.1002/cctc.201000097
Ru | 0.5 | LSZ | DP |  | 30000 | 550 | 99.3 |  | 2.5 | 56 | 0.46 | 15 | 500 | https://doi.org/10.1002/cctc.201000097
Ru | 3 | La−ZrO2(LSZ) |  |  | 30000 | 450 | 80 | 0.455 | - | 45 | 0.15 | 10 | 500 | https://doi.org/10.1002/cctc.201000097
Ru | 4.4 | Ba(NH2)2 |  |  | 60000 | 600 | 70 | 0.135 | 3.2 | - | - | - | 500 | https://doi.org/10.1002/cctc.201000097
Ru | 4.4 | Ba(NH2)2 |  |  | 60000 | 550 | 55 | 0.135 | 3.2 | - | - | - | 500 | https://doi.org/10.1002/cctc.201000097
Ru | 3.7 | O-CNFs |  | 9900 |  | 450 | 69 | [6 empty] | https://doi.org/10.1002/cctc.201300455
Ru | 5.1 | N-CNFs |  | 9900 |  | 450 | 86 | [6 empty] | https://doi.org/10.1002/cctc.201300455
Ru | 3.9 | CNFs |  | 9900 |  | 450 | 72 | [6 empty] | https://doi.org/10.1002/cctc.201300455
Ru | 3.7 | O-CNF |  |  |  | 450 | 69.3 | 151.3333 | [5 empty] | https://doi.org/10.1002/cctc.201300455
Ru | 5 | N–CNF |  |  |  | 500 | 99 | 0.009083333 | [5 empty] | https://doi.org/10.1002/cctc.201300455
Ru | 5.1 | N–CNF |  |  |  | 450 | 86.4 | 154.5 | [5 empty] | https://doi.org/10.1002/cctc.201300455
Ru | 3.9 | CNF |  |  |  | 450 | 72.1 | 149.1667 | [5 empty] | https://doi.org/10.1002/cctc.201300455
Ru | 4.6 | Ca(NH2)2 |  |  | 60000 | 600 | 100 | 0.07666667 | 3.7 | 40 | - | - | 500 | https://doi.org/10.1002/cctc.201300455
Ru | 4.6 | Ca(NH2)2 |  |  | 60000 | 550 | 60 | 0.07666667 | 3.7 | 40 | - | - | 500 | https://doi.org/10.1002/cctc.201300455
Ru | 5 | Y2O3 |  |  |  | 475 | ~100 | 0.5 | [5 empty] | https://doi.org/10.1002/cctc.202001930
Ru | 5 | Y2O3 |  |  | 30000 | 450 | 84.2 | 8.558333 | [5 empty] | https://doi.org/10.1002/cctc.202001930
Ru | 2 | CNTs |  | 6000 |  | 450 | 82 | [6 empty] | https://doi.org/10.1002/ceat.201900508
Ru | 10 | Ca(NH2)2 |  |  |  | 360 | 91 | 0.002833333 | 4.4 | 45.5 | - | - | 400 | https://doi.org/10.1002/chem.201800467
Ru | 10 | Ca(NH2)2 |  |  | 3000 | 360 | 91 |  | 4.4 ​ | 45.5 | - | - | 340 | https://doi.org/10.1002/chem.201800467
Ru | 2 | CNTs |  | 36000 | 6000 (29%NH3/He) | 450 |  | 0.18 | [5 empty] | https://doi.org/10.1002/cssc.200900217
Ru | 4.7 | Al2O3 |  |  | 30000 | 550 | 100 |  | 3.5 ​ | 192 | - | - | 833 | https://doi.org/10.1007/s10562-007-9237-z
Ru | 5 | Pr2O3 |  |  | 30000 | 500 | 91 | 0.4716667 | - | 15.3 | - | - | 600 | https://doi.org/10.1007/s10562-021-03709-2
Ru | 4 | K-γ-Al2O3 |  |  |  | 350 | 70 |  | 30 | 200 | - | - | 550 | https://doi.org/10.1007/s11244-008-9095-y
Ru | 7 | N-CNT1 |  |  | 6000 | 460 | 92 |  | 2.6 | - | - | - | - | https://doi.org/10.1007/s11244-017-0806-0
Ru | 7 | CNTs | — |  | 6000 (29%NH3/He) | 350 | — | 0.003333333 | 3.6 | 220 | - | - | 500 | https://doi.org/10.1007/s11244-018-1058-3
Ru | 7 | CNTs | Na |  | 6000 (29%NH3/He) | 350 | — | 0.06166667 | 1.9 | 200 | - | - | 500 | https://doi.org/10.1007/s11244-018-1058-3
Ru | 7 |  |  |  | 6000 | 500 | 99 |  | 5.8 ​ | 220 | - | - | 300 | https://doi.org/10.1007/s11244-018-1058-3
Ru | 7 | CeO2 |  |  |  | 400 | 73 |  | 3.2 ​ | 15 | - | - | 300 | https://doi.org/10.1007/s11244-018-1058-3
Ru | 7 | CeO2-NR |  |  | 6000 | 425 | 97.4 |  | 3.2 ​ | 15 | - | - | 300 | https://doi.org/10.1007/s11244-018-1058-3
Ru | 7 | Al2O3-NR |  |  | 6000 | 475 | 95.5 |  | 4.3 ​ | 50 | - | - | 300 | https://doi.org/10.1007/s11244-018-1058-3
Ru | 0.8 | MgO |  |  | 60000 | 450 | - | 34.86667 | - | 300 | 3 | - | 400 | https://doi.org/10.1007/s11426-019-9578
Ru | 1.75 | MgO |  |  | 22000 | 450 | 83 | 10 |  | 294 | 3 |  | 400 | https://doi.org/10.1007/s11426-019-9578-8
Ru | 1.7 | MgO |  |  | 60000 | 450 | 62.1 | 0.6 | - | 300 | 3 | - | 400 | https://doi.org/10.1007/s11426-019-9578-8
Ru | 4.6 | MgAl2O4 | Ba |  |  | 400 |  |  | 1 | 96 | - | - | 900 | https://doi.org/10.1016/j.apcata.2003.12.038
Ru | 4.6 | MgAl2O4 | Cs |  |  | 400 |  |  | - | 96 | - | - | 900 | https://doi.org/10.1016/j.apcata.2003.12.038
Ru | 4.6 | C | Ba |  |  | 400 |  |  | - | 96 | - | - | 900 | https://doi.org/10.1016/j.apcata.2003.12.038
Ru | 4.6 | C | Cs |  |  | 400 |  |  | - | - | - | - | - | https://doi.org/10.1016/j.apcata.2003.12.038
Ru | 4.85 | ZrO2−KOH |  | 150000 |  | 350 | 18 | 0.49 | - | 267 | - | - | 873 | https://doi.org/10.1016/j.apcata.2005.12.005
Ru | 4.85 | ZrO2−KOH | K | 150000 |  | 350 | 15 | 0.41 | - | 207 | - | - | 873 | https://doi.org/10.1016/j.apcata.2005.12.005
Ru | 0.5 | K-ZrO2-NH4OH |  |  |  | 399.85 |  |  | 5 | 209 | - | - | 873 | https://doi.org/10.1016/j.apcata.2005.12.005
Ru | 0.5 | K-ZrO2-KOH |  |  |  | 399.85 |  |  | 4.5 | 220 | - | - | 873 | https://doi.org/10.1016/j.apcata.2005.12.005
Ru | 0.5 | K-ZrO2-CP |  |  |  | 399.85 |  |  | - | 12 | - | - | 873 | https://doi.org/10.1016/j.apcata.2005.12.005
Ru | 4.85 | K-ZrO2-KOH |  |  | 60000 | 350 | 44.3 | 0.4933333 | 5 | 220 | - | - | 873 | https://doi.org/10.1016/j.apcata.2005.12.005
Ru | 4.8 | K-ZrO2-KOH |  |  | 150000 | 350 | 17.8 | 0.495 | 5 | 220 | - | - | 873 | https://doi.org/10.1016/j.apcata.2005.12.005
Ru | 5 | GC |  | 30000 |  | 550 | 95 | 0.49 | 3.2 | 92.6 | 0.186 | 2.4 | 500 | https://doi.org/10.1016/j.apcata.2007.01.029
Ru | 5 | GC | — |  | 30000 (100%NH3) | 550 | 95 | 0.485 | 3.2 | 92.6 | 0.186 | 2.4 | 500 | https://doi.org/10.1016/j.apcata.2007.01.029
Ru | 5 | CNTs |  | 30000 |  | 550 | 85 | 0.43 | 1.6 | 157.2 | 0.331 | - | 500 | https://doi.org/10.1016/j.apcata.2007.01.029
Ru | 5 | CNTs | — |  | 30000 (100%NH3) | 550 | 84.7 | 0.4333333 | 1.6 | 157.2 | 0.331 | - | 500 | https://doi.org/10.1016/j.apcata.2007.01.029
Ru | 5 | CMK-3 |  | 30000 |  | 550 | 23 | 0.12 | 2.5 | 1555 | 1.568 | 3.7 | 500 | https://doi.org/10.1016/j.apcata.2007.01.029
Ru | 5 | CMK-3 | — |  | 30000 (100%NH3) | 550 | 22.7 | 0.1166667 | 2.5 | 1555 | 1.568 | 3.7 | 500 | https://doi.org/10.1016/j.apcata.2007.01.029
Ru | 5 | CB-S | — |  | 30000 (100%NH3) | 550 | 52.7 | 0.27 | 4.8 | 48.7 | 0.137 | 2.5 | 500 | https://doi.org/10.1016/j.apcata.2007.01.029
Ru | 5 | CB-C | — |  | 30000 (100%NH3) | 550 | 26.1 | 0.1333333 | 5.5 | 768.1 | 1.854 | 3.7 | 500 | https://doi.org/10.1016/j.apcata.2007.01.029
Ru | 5 | black carbon |  | 30000 |  | 550 | 56 | 0.27 | 5.5 | 768.1 | 1.854 | 3.7 | 500 | https://doi.org/10.1016/j.apcata.2007.01.029
Ru | 5 | AC |  | 30000 |  | 550 | 14 | 0.07 | 2.6 | 1080.8 | 0.596 | - | 500 | https://doi.org/10.1016/j.apcata.2007.01.029
Ru | 5 | AC | — |  | 30000 (100%NH3) | 550 | 14.4 | 0.07333333 | 2.6 | 1080.8 | 0.596 | - | 500 | https://doi.org/10.1016/j.apcata.2007.01.029
Ru | 5 | graphitic C |  |  | 30000 | 550 | 95 | 0.485 | 3.2 | 92.6 | 0.186 | 2.4 | 500 | https://doi.org/10.1016/j.apcata.2007.01.029
Ru | 5 | GC |  |  | 30000 | 550 | 95 | 0.485 | 3.2 | 92.6 | 0.186 | 2.4 | 500 | https://doi.org/10.1016/j.apcata.2007.01.029
Ru | 5 | CNTs |  |  | 30000 | 550 | 84.7 | 0.4333333 | 1.6 | 157.2 | 0.331 | 2.1 | 500 | https://doi.org/10.1016/j.apcata.2007.01.029
Ru | 5 | CB-S |  |  | 30000 | 550 | 52.7 | 0.27 | 4.8 | 48.7 | 0.137 | 2.2 | 500 | https://doi.org/10.1016/j.apcata.2007.01.029
Ru | 5 | CB-C |  |  | 30000 | 550 | 26.1 | 0.1333333 | 5.5 | 768.1 | 1.854 | 2.2 | 500 | https://doi.org/10.1016/j.apcata.2007.01.029
Ru | 5 | AC |  |  | 30000 | 550 | 14.4 | 0.07333333 | 2.6 | 1080.8 | 0.596 | 1.8 | 500 | https://doi.org/10.1016/j.apcata.2007.01.029
Ru | 2 | Al2O3 |  | 240000 |  | 500 | 98 |  | 5 | - | - | - | 450 | https://doi.org/10.1016/j.apcata.2012.08.045
Ru | 5 | Cr2O3 |  | 30000 |  | 450 | 11 |  | 5 | 270.7 | 0.142 | - | 500 | https://doi.org/10.1016/j.apcata.2013.07.003
Ru | 5 | Cr2O3 |  | 30000 |  | 575 | 80 |  | 5 | 270.7 | 0.142 | - | 500 | https://doi.org/10.1016/j.apcata.2013.07.003
Ru | 5 | Cr2O3 |  |  |  | 600 | 99.9 | 0.5016667 | 4 | 144.6 | 0.32 | - | 500 | https://doi.org/10.1016/j.apcata.2013.07.003
Ru | 5 | Cr2O3 |  |  | 30000 | 450 | 10 | 0.055 | 4 | 144.6 | 0.32 | - | 500 | https://doi.org/10.1016/j.apcata.2013.07.003
Ru | 5 | Cr2O3 |  |  | 30000 | 600 | 100 | 0.5116667 | 4 | 144.6 | 0.32 | - | 500 | https://doi.org/10.1016/j.apcata.2013.07.003
Ru |  | g-Al2O3 |  |  |  | 399.85 |  |  | - | 126 | 0.999 | 31.7 | 250 | https://doi.org/10.1016/j.apcata.2015.11.024
Ru |  | g-Al2O3 | LiOH |  |  | 399.85 |  |  | - | 94 | 0.853 | 36.3 | 250 | https://doi.org/10.1016/j.apcata.2015.11.024
Ru | 4.7 | Al2O3 |  | 4160 |  | 350 |  |  | 8.7 | 150 | 0.811 | 22 | - | https://doi.org/10.1016/j.apcata.2015.11.024
Ru | 4.7 | Al2O3 | Cs |  |  | 350 |  |  | 2 | - | - | - | 327 | https://doi.org/10.1016/j.apcata.2015.11.024
Ru | 4.7 | Al2O3 | K |  |  | 350 |  |  | 3.7 | - | - | - | 350 | https://doi.org/10.1016/j.apcata.2015.11.024
Ru | 4.7 | Al2O3 | Li | 3700 |  | 350 |  |  | - | 48 | 0.345 | - | - | https://doi.org/10.1016/j.apcata.2015.11.024
Ru | 2 | AC |  | 20000 |  | 350 | 25 |  | 2.3 | 960 | 0.573 | 3.6 | - | https://doi.org/10.1016/j.apcata.2017.06.030
Ru | 2 | AC | Na | 20000 |  | 350 | 46 |  | 2.3 | 960 | 0.573 | 3.6 | 1900 | https://doi.org/10.1016/j.apcata.2017.06.030
Ru | 2 | AC |  | 20000 |  | 430 | 80 |  | 2.3 | 960 | 0.573 | 3.6 | - | https://doi.org/10.1016/j.apcata.2017.06.030
Ru | 2 | AC | Na | 20000 |  | 440 | 75 |  | 2.3 | 960 | 0.573 | 3.6 | 1900 | https://doi.org/10.1016/j.apcata.2017.06.030
Ru | 13.6 | GA |  |  | 30000 | 450 | 97.5 | 0.4883333 | 3 | 776 | 0.8 | 4.6 | 550 | https://doi.org/10.1016/j.apcata.2020.117969
Ru | 5 | MgO | K | 30000 |  | 450 | 29 |  | 10 | 24 | - | 5.2 | 550 | https://doi.org/10.1016/j.apcatb.2003.10.013
Ru | 5 | CNTs | — |  | 30000 (100%NH3) | 550 | 100 | 0.5583333 | 9.5 | 224 | - | 5.2 | 550 | https://doi.org/10.1016/j.apcatb.2003.10.013
Ru | 5 | CNTs | — |  | 30000 (100%NH3) | 450 | 43.7 | 0.2433333 | 9.5 | 224 | - | 5.2 | 550 | https://doi.org/10.1016/j.apcatb.2003.10.013
Ru | 5 | CNTs | K (Kmol/Rumol=1) |  | 30000 (100%NH3) | 450 | 97.3 | 0.5433333 | 9.5 | 224 | - | 5.2 | 500 | https://doi.org/10.1016/j.apcatb.2003.10.013
Ru | 5 | AC | — |  | 30000 (100%NH3) | 550 | 78.9 | 0.44 | 9.5 | 224 | - | 5.2 | 550 | https://doi.org/10.1016/j.apcatb.2003.10.013
Ru | 5 | AC | K | 30000 |  | 500 | 60 |  | 9.5 | 224 | - | 5.2 | 550 | https://doi.org/10.1016/j.apcatb.2003.10.013
Ru | 5 | γ-Al2O3 |  |  |  | 550 | 73.7 | 0.3916667 | - | 159 | - | - | 550 | https://doi.org/10.1016/j.apcatb.2003.10.013
Ru | 5 | ZrO2 |  |  |  | 550 | 77 | 0.43 | - | 30 | - | - | 550 | https://doi.org/10.1016/j.apcatb.2003.10.013
Ru | 5 | ZrO2 |  |  | 30000 | 550 | 77 | 0.43 | - | 30 | - | - | 550 | https://doi.org/10.1016/j.apcatb.2003.10.013
Ru |  | MgO |  |  |  | 550 | 91.8 | 0.5116667 | 10 | 24 | - | - | 550 | https://doi.org/10.1016/j.apcatb.2003.10.013
Ru | 5 | CNTs |  |  | 60000 | 500 | 50 |  | 9.5 | 224 | - | - | 550 | https://doi.org/10.1016/j.apcatb.2003.10.013
Ru | 5 | CNT |  |  |  | 550 | 100 | 0.5583333 | 9.5 | 224 | - | - | 550 | https://doi.org/10.1016/j.apcatb.2003.10.013
Ru | 1 | Al2O3 |  |  | 22000 | 550 | 90 | 0.01333333 | 1.7 | - | - | - | 300 | https://doi.org/10.1016/j.apcatb.2003.10.013
Ru | 1 | Al2O3 |  |  | 22000 | 500 | 65 | 0.01333333 | 1.7 | - | - | - | 300 | https://doi.org/10.1016/j.apcatb.2003.10.013
Ru | 5 | AC |  |  | 60000 | 500 | 32 |  | 9.5 | 1220 | - | - | 550 | https://doi.org/10.1016/j.apcatb.2003.10.013
Ru | 5 | AC |  |  | 30000 | 550 | 78.9 | 0.16 | [5 empty] | https://doi.org/10.1016/j.apcatb.2003.10.013
Ru | 5 | AC |  |  | 150000 | 300 | 56 | 0.293 | [5 empty] | https://doi.org/10.1016/j.apcatb.2003.10.013
Ru | 4.8 | CNTs |  | 60000 |  | 400 | 12 |  | 4.2 | 170 | 0.6342 | - | 823 | https://doi.org/10.1016/j.apcatb.2004.05.002
Ru | 4.8 | CNTs | Ba | 60000 |  | 400 | 20 |  | 4.2 | 128 | 0.5102 | - | 773 | https://doi.org/10.1016/j.apcatb.2004.05.002
Ru | 4.8 | CNTs | Ca | 60000 |  | 400 | 15 |  | 4.2 | 136 | 0.5372 | - | 773 | https://doi.org/10.1016/j.apcatb.2004.05.002
Ru | 4.8 | CNTs | Ce | 60000 |  | 400 | 26 |  | 4.2 | 125 | 0.5104 | - | 773 | https://doi.org/10.1016/j.apcatb.2004.05.002
Ru | 4.8 | CNTs | K | 60000 |  | 400 | 63 |  | 4.2 | 137 | 0.5354 | - | 773 | https://doi.org/10.1016/j.apcatb.2004.05.002
Ru | 4.8 | CNTs | La | 60000 |  | 400 | 17 |  | 4.2 | 130 | 0.5167 | - | 773 | https://doi.org/10.1016/j.apcatb.2004.05.002
Ru | 4.8 | CNTs | Li | 60000 |  | 400 | 33 |  | 4.2 | 140 | 0.5401 | - | 773 | https://doi.org/10.1016/j.apcatb.2004.05.002
Ru | 4.8 | CNTs | Na | 60000 |  | 400 | 41 |  | 4.2 | 139 | 0.5366 | 773 | - | https://doi.org/10.1016/j.apcatb.2004.05.002
Ru | 4.8 | CNTs | Ca | 60000 |  | 447 | 90 |  | 4.2 | 136 | 0.5372 | - | 773 | https://doi.org/10.1016/j.apcatb.2004.05.002
Ru | 4.8 | CNTs | Ce | 60000 |  | 502 | 70 |  | 4.2 | 125 | 0.5104 | - | 773 | https://doi.org/10.1016/j.apcatb.2004.05.002
Ru | 4.8 | CNTs | La | 60000 |  | 505 | 60 |  | 4.2 | 130 | 0.5167 | - | 773 | https://doi.org/10.1016/j.apcatb.2004.05.002
Ru | 4.8 | CNTs | Li | 60000 |  | 505 | 90 |  | 4.2 | 140 | 0.5401 | - | 773 | https://doi.org/10.1016/j.apcatb.2004.05.002
Ru | 4.8 | CNTs | Na | 60000 |  | 447 | 80 |  | 4.2 | 139 | 0.5366 | 773 | - | https://doi.org/10.1016/j.apcatb.2004.05.002
Ru | 0.5 | CNT |  |  |  | 449.85 | 48 |  | 3.5 | 224 | 0.6342 | - | 973 | https://doi.org/10.1016/j.apcatb.2004.05.002
Ru | 0.5 | CNT | KNO3 |  |  | 449.85 | 85 |  | 4.2 | 134 | 0.5342 | - | 773 | https://doi.org/10.1016/j.apcatb.2004.05.002
Ru | 0.5 | CNT | KOH |  |  | 449.85 | 82 |  | 4.2 | 136 | 0.5354 | - | 773 | https://doi.org/10.1016/j.apcatb.2004.05.002
Ru | 0.5 | CNT | K2CO3 |  |  | 449.85 | 81 |  | 4.2 | 137 | 0.5343 | - | 773 | https://doi.org/10.1016/j.apcatb.2004.05.002
Ru | 0.5 | CNT | KF |  |  | 449.85 | 45 |  | 4.2 | 132 | 0.5227 | - | 773 | https://doi.org/10.1016/j.apcatb.2004.05.002
Ru | 0.5 | CNT | KCl |  |  | 449.85 | 35 |  | 4.2 | 134 | 0.5341 | - | 773 | https://doi.org/10.1016/j.apcatb.2004.05.002
Ru | 0.5 | CNT | KBr |  |  | 449.85 | 19 |  | 4.2 | 124 | 0.5066 | - | 773 | https://doi.org/10.1016/j.apcatb.2004.05.002
Ru | 0.5 | CNT | K2SO4 |  |  | 449.85 | 1 |  | 4.2 | 125 | 0.5012 | - | 773 | https://doi.org/10.1016/j.apcatb.2004.05.002
Ru | 0.5 | CNT | K3PO4 |  |  | 449.85 | 1 |  | 4.2 | 122 | 0.4978 | - | 773 | https://doi.org/10.1016/j.apcatb.2004.05.002
Ru | 0.5 | CNT |  |  |  | 399.85 | 8 |  | 4.2 | 170 | 0.6342 | - | 823 | https://doi.org/10.1016/j.apcatb.2004.05.002
Ru | 0.5 | CNT | KNO3 |  |  | 399.85 | 50 |  | 4.2 | 134 | 0.5342 | - | 773 | https://doi.org/10.1016/j.apcatb.2004.05.002
Ru | 0.5 | CNT | KOH |  |  | 399.85 | 48 |  | 4.2 | 136 | 0.5354 | - | 773 | https://doi.org/10.1016/j.apcatb.2004.05.002
Ru | 0.5 | CNT | K2CO3 |  |  | 399.85 | 48 |  | 4.2 | 137 | 0.5343 | - | 773 | https://doi.org/10.1016/j.apcatb.2004.05.002
Ru | 0.5 | CNT | KF |  |  | 399.85 | 22 |  | 4.2 | 132 | 0.5227 | - | 773 | https://doi.org/10.1016/j.apcatb.2004.05.002
Ru | 0.5 | CNT | KCl |  |  | 399.85 | 18 |  | 4.2 | 134 | 0.5341 | - | 773 | https://doi.org/10.1016/j.apcatb.2004.05.002
Ru | 0.5 | CNT | KBr |  |  | 399.85 | 9 |  | 4.2 | 124 | 0.5066 | - | 773 | https://doi.org/10.1016/j.apcatb.2004.05.002
Ru | 0.5 | CNT | K2SO4 |  |  | 399.85 | 0.1 |  | 4.2 | 125 | 0.5012 | - | 773 | https://doi.org/10.1016/j.apcatb.2004.05.002
Ru | 0.5 | CNT | K3PO4 |  |  | 399.85 | 0.1 |  | 4.2 | 122 | 0.4978 | - | 773 | https://doi.org/10.1016/j.apcatb.2004.05.002
Ru | 0.5 | CNT |  |  |  | 450 | 80 |  | 3.6 | 224 | 0.6342 | - | 973 | https://doi.org/10.1016/j.apcatb.2004.05.002
Ru | 0.5 | CNT | KF |  |  | 477 | 58 |  | 4.2 | 132 | 0.5227 | - | 773 | https://doi.org/10.1016/j.apcatb.2004.05.002
Ru | 0.5 | CNT | KF |  |  | 502 | 80 |  | 4.2 | 132 | 0.5227 | - | 773 | https://doi.org/10.1016/j.apcatb.2004.05.002
Ru | 0.5 | CNT | KCl |  |  | 502 | 70 |  | 4.2 | 134 | 0.5341 | - | 773 | https://doi.org/10.1016/j.apcatb.2004.05.002
Ru | 0.5 | CNT |  |  |  | 450 | 80 |  | 4.2 | 170 | 0.6342 | - | 823 | https://doi.org/10.1016/j.apcatb.2004.05.002
Ru | 0.5 | CNT | KOH |  |  | 452 | 82 |  | 4.2 | 136 | 0.5354 | - | 773 | https://doi.org/10.1016/j.apcatb.2004.05.002
Ru | 0.5 | CNT | K2CO3 |  |  | 467 | 90 |  | 4.2 | 137 | 0.5343 | - | 773 | https://doi.org/10.1016/j.apcatb.2004.05.002
Ru | 0.5 | CNT | KF |  |  | 505 | 80 |  | 4.2 | 132 | 0.5227 | - | 773 | https://doi.org/10.1016/j.apcatb.2004.05.002
Ru | 0.5 | CNT | KCl |  |  | 505 | 65 |  | 4.2 | 134 | 0.5341 | - | 773 | https://doi.org/10.1016/j.apcatb.2004.05.002
Ru | 4.8 | TiO2-w |  |  | 30000 | 450 | 5.3 | 0.02833333 | - | - | - | - | - | https://doi.org/10.1016/j.apcatb.2004.05.002
Ru | 4.8 | CNTs |  |  | 60000 | 450 | 18.8 | 0.215 | 4.2 | 170 | 0.6342 | - | 823 | https://doi.org/10.1016/j.apcatb.2004.05.002
Ru | 7 | Graphitized CNTs |  | 5200 |  | 327 | 14 |  | - | 235 | - | 2.8 | - | https://doi.org/10.1016/j.apcatb.2015.02.011
Ru | 7 | Graphitized CNTs | Cs | 5200 |  | 327 | 72 |  | 1.7 | 235 | - | 2.8 | - | https://doi.org/10.1016/j.apcatb.2015.02.011
Ru | 7 | Graphitized CNTs | — |  | 5200 | 327 | — |  | - | 235 | - | 2.8 | - | https://doi.org/10.1016/j.apcatb.2015.02.011
Ru | 7 | Graphitized CNTs | Cs (Csmol/Rumol=0.6) |  | 5200 | 327 | — |  | 1.7 | 235 | 0.28 | 2.8 | - | https://doi.org/10.1016/j.apcatb.2015.02.011
Ru | 7 | Graphitized CNTs |  | 5200 |  | 427 | 92 |  | - | 235 | - | 2.8 | - | https://doi.org/10.1016/j.apcatb.2015.02.011
Ru | 7 | Commercial CNTs | — |  | 5200 | 327 | — |  | - | 203 | - | 3.7 | - | https://doi.org/10.1016/j.apcatb.2015.02.011
Ru | 7 | Commercial CNTs | Cs (Csmol/Rumol=0.6) |  | 5200 | 327 | — |  | 1.9 | 203 | - | 3.7 | - | https://doi.org/10.1016/j.apcatb.2015.02.011
Ru | 7 | CNTs |  | 5200 |  | 327 | 2 |  | - | 203 | - | 3.7 | - | https://doi.org/10.1016/j.apcatb.2015.02.011
Ru | 7 | CNTs | Cs | 5200 |  | 327 | 14 |  | 1.9 | 203 | - | 3.7 | - | https://doi.org/10.1016/j.apcatb.2015.02.011
Ru | 7 | CNTs | Cs | 5200 |  | 387 | 96 |  | 1.9 | 203 | - | 3.7 | - | https://doi.org/10.1016/j.apcatb.2015.02.011
Ru | 13.6 | CNTs |  |  | 5200 | 400 | 89.7 |  | 1.6 ​ | 253 ​ | - | 27.6 | - | https://doi.org/10.1016/j.apcatb.2015.02.011
Ru | 5 | Al2O3 |  | 30000 |  | 550 | 78 |  | - | - | - | - | 500 | https://doi.org/10.1016/j.apcatb.2016.08.051
Ru | 5 | Al2O3 | K | 30000 |  | 550 | 86 |  | - | - | - | - | - | https://doi.org/10.1016/j.apcatb.2016.08.051
Ru | 3.5 | MgO |  | 36000 |  | 450 | 53 | 0.35 | - | 42 | 0.17 | 15.8 | - | https://doi.org/10.1016/j.apcatb.2017.04.043
Ru | 3.5 | MgO | K | 36000 |  | 450 | 87 | 0.47 | 3.8 | 116 | 0.37 | 11.9 | 500 | https://doi.org/10.1016/j.apcatb.2017.04.043
Ru | 3.5 | MgO-IM |  |  | 36000 | 450 | 19.3 | 0.1283333 | 9.6 | 40.7 | - | - | 550 | https://doi.org/10.1016/j.apcatb.2017.04.043
Ru | 5 | MgO-IM |  |  | 36000 | 500 | 42.6 |  | 15.8 | 40.7 | - | - | 550 | https://doi.org/10.1016/j.apcatb.2017.04.043
Ru | 3.5 | MgO-DP |  |  |  | 500 | 98 | 0.5016667 | 3.8 | 168.9 | - | 2.9 | 500 | https://doi.org/10.1016/j.apcatb.2017.04.043
Ru | 5 | MgO-DP |  |  | 36000 | 500 | 90.5 | 0.61 | 3.3 | 168.9 | - | 2.9 | 500 | https://doi.org/10.1016/j.apcatb.2017.04.043
Ru | 5 | MgO-DP |  |  | 36000 | 550 | 100 |  | 3.8 ​ | 168.9 ​ | - | 2.9 | 500 | https://doi.org/10.1016/j.apcatb.2017.04.043
Ru | 3 | Ba-ZrO2 |  |  | 30000 | 502 | 99 | 0.1316667 | 2.4 | 25.4 | 0.1 | 19.4 | 973 | https://doi.org/10.1016/j.apcatb.2017.04.043
Ru | 3 | Ba-ZrO2 |  |  | 30000 | 427 | 87 | 0.1316667 | 2.4 | 25.4 | 0.1 | 19.4 | 973 | https://doi.org/10.1016/j.apcatb.2017.04.043
Ru | 3 | Ba-ZrO2 |  |  | 30000 | 450 | 100 | 0.1316667 | 2.4 | 25.4 | 0.1 | 19.4 | 973 | https://doi.org/10.1016/j.apcatb.2017.04.043
Ru | 3 | Ba-ZrO2 |  |  | 30000 | 497 | 100 | 0.1316667 | 2.4 | 25.4 | 0.1 | 19.4 | 973 | https://doi.org/10.1016/j.apcatb.2017.04.043
Ru | 3.5 | MgO-DP |  |  | 36000 | 450 | 54.1 | 0.3616667 | 3.8 | 168.9 | - | 2.9 | 550 | https://doi.org/10.1016/j.apcatb.2017.04.043
Ru | 1 | MgO |  | 22000 |  | 350 | 11 |  | - | - | - | - | - | https://doi.org/10.1016/j.apcatb.2019.118424
Ru | 1 | CeO2 spheres |  | 22000 |  | 350 | 25 |  | - | - | - | - | - | https://doi.org/10.1016/j.apcatb.2019.118424
Ru | 1 | CeO2 rods |  | 22000 |  | 350 | 32 |  | - | - | - | - | - | https://doi.org/10.1016/j.apcatb.2019.118424
Ru | 1 | CeO2 rods |  | 22000 |  | 450 | 96 |  | - | - | - | - | - | https://doi.org/10.1016/j.apcatb.2019.118424
Ru | 1 | Al2O3 |  | 22000 |  | 350 | 5 |  | - | - | - | - | - | https://doi.org/10.1016/j.apcatb.2019.118424
Ru | 1 | MgO |  |  | 22000 | 350 | 10 | 0.04166667 | 1.6 | - | - | - | 300 | https://doi.org/10.1016/j.apcatb.2019.118424
Ru | 1 | CeO2 (NR) |  |  | 22000 | 450 | 98 | 0.4 | 1.5 | - | - | - | 300 | https://doi.org/10.1016/j.apcatb.2019.118424
Ru | 1 | CeO2 (nanorod) |  |  | 22000 | 350 | 33 | 0.135 | 1.5 | - | - | - | 300 | https://doi.org/10.1016/j.apcatb.2019.118424
Ru | 1 | CeO2 |  |  | 110000 | 340 | - | 26.96667 | 1.5 | - | - | - | 300 | https://doi.org/10.1016/j.apcatb.2019.118424
Ru | 1 | CeO2 |  |  | 22000 | 450 | 98 |  | 1.5 | - | - | - | 300 | https://doi.org/10.1016/j.apcatb.2019.118424
Ru | 2.7 | BHA |  |  | 30000 | 500 | 95 | 0.23 | 3.6 | 47 | 0.18 | 21.6 | 500 | https://doi.org/10.1016/j.apcatb.2019.118424
Ru | 2 | BCY-10 |  |  | 30000 | 500 | 100 | 0.2133333 | 3.5 ​ | 7 | - | - | 500 | https://doi.org/10.1016/j.apcatb.2019.118424
Ru | 4.4 | Ba(NH2)2 |  |  | 60000 | 600 | 70 | 0.135 | 3.7 | - | - | - | 500 | https://doi.org/10.1016/j.apcatb.2019.118424
Ru | 1 | Al2O3 |  |  | 22000 | 350 | 3.5 | 0.01333333 | 1.7 | - | - | - | 300 | https://doi.org/10.1016/j.apcatb.2019.118424
Ru | - | CNT | Re | - | 6000 | 400 | - | 10 | - | 0.2 | - | - | 700 | https://doi.org/10.1016/j.apcatb.2020.119405
Ru | 2.2 | Rb-Y |  |  | 10000 | 500 | 80 |  | 1.0 ​ | 747 ​ | 0.35 ​ | 1.84 | 450 | https://doi.org/10.1016/j.apcatb.2020.119627
Ru | 1.96 | Rb-Y |  |  | 30000 | 450 | 23 | 0.1283333 | 1 | 747 | 0.35 | 1.84 | 450 | https://doi.org/10.1016/j.apcatb.2020.119627
Ru | 2.2 | Rb-Y |  |  | 10000 | 500 | 81.1 |  | 1.0 ​ | 747 ​ | 0.35 ​ | 1.84 | 450 | https://doi.org/10.1016/j.apcatb.2020.119627
Ru | 2.1 | H-Y |  |  | 30000 | 450 | 16 | 0.09 | 1 | 930 | 0.39 | 1.65 | 450 | https://doi.org/10.1016/j.apcatb.2020.119627
Ru | 1.8 | La0.33Ce0.67 |  |  | 6000 | 450 | 100 | 0.11 | 10.1 | 39 | 0.06 | - | 500 | https://doi.org/10.1016/j.apcatb.2020.119831
Ru | 1.8 | La0.33Ce0.67 |  |  | 30000 | 450 | 79.3 | 0.4416667 | 10.1 | 39 | 0.06 | - | 500 | https://doi.org/10.1016/j.apcatb.2020.119831
Ru | 2 | La0.33Ce0.67 |  |  | 6000 | 400 | 91.9 |  | 10.1 | 39 | 0.06 | - | 500 | https://doi.org/10.1016/j.apcatb.2020.119831
Ru | 1.8 | La0.33Ce0.67 |  |  | 6000 | 400 | 90 | 0.103 | 10.1 | 39 | 0.06 | - | 500 | https://doi.org/10.1016/j.apcatb.2020.119831
Ru | 4.6 | Ca(NH2)2 |  |  | 60000 | 600 | 100 | 0.07666667 | 3.2 | - | - | - | 500 | https://doi.org/10.1016/j.apcatb.2020.119831
Ru | 3.8 | Sm2O3-p |  |  | 300000 | 450 | 84.6 | 0.4317 | - | - | - | - | - | https://doi.org/10.1016/j.apcatb.2021.119896
Ru | 2.39 | Sm2O3-p |  |  | 300000 | 450 | 84.6 | 0.4317 | [5 empty] | https://doi.org/10.1016/j.apcatb.2021.119896
Ru | 1.1 | La(20)-Al2O3 |  |  | 5000 | 450 | 81 | 0.075 | 2.5 | 95.6 | 0.46 | 188.8 | 900 | https://doi.org/10.1016/j.apenergy.2018.04.100
Ru | 4.8 | TiO2 |  | 18000 |  | 350 | 1 |  | - | - | - | - | 500 | https://doi.org/10.1016/j.apsusc.2019.01.112
Ru | 4.8 | SiO2 |  | 18000 |  | 350 | 4 |  | - | - | - | - | 500 | https://doi.org/10.1016/j.apsusc.2019.01.112
Ru | 4.8 | SiO2 |  | 18000 |  | 550 | 62 |  | - | - | - | - | 500 | https://doi.org/10.1016/j.apsusc.2019.01.112
Ru | 4.8 | La2O3 |  | 18000 |  | 350 | 19 |  | 4.7 | 20.9 | 0.081 | 8.7 | 700 | https://doi.org/10.1016/j.apsusc.2019.01.112
Ru | 4.8 | La2O3 | K | 18000 |  | 350 | 33 |  | 4.7 | - | - | - | 500 | https://doi.org/10.1016/j.apsusc.2019.01.112
Ru | 4.8 | La2O3 |  | 18000 |  | 550 | 90 |  | 4.7 | 20.9 | 0.081 | 8.7 | 700 | https://doi.org/10.1016/j.apsusc.2019.01.112
Ru | 4.8 | La2O3 | K | 18000 |  | 500 | 90 |  | 4.7 | - | - | - | 500 | https://doi.org/10.1016/j.apsusc.2019.01.112
Ru | 4.8 | Er2O3 |  | 18000 |  | 350 | 11 |  | - | - | - | - | 500 | https://doi.org/10.1016/j.apsusc.2019.01.112
Ru | 4.8 | Er2O3 |  | 18000 |  | 550 | 90 |  | - | - | - | - | 500 | https://doi.org/10.1016/j.apsusc.2019.01.112
Ru | 4.8 | Er2O3 |  | 18000 |  | 525 | 80 |  | - | - | - | - | 500 | https://doi.org/10.1016/j.apsusc.2019.01.112
Ru | 4.8 | Al2O3 |  | 18000 |  | 350 | 13 |  | - | - | - | - | 500 | https://doi.org/10.1016/j.apsusc.2019.01.112
Ru | 4.8 | La2O3-700-i-K |  |  | 18000 | 450 | 72.8 | 0.2433333 | - | - | - | - | 500 | https://doi.org/10.1016/j.apsusc.2019.01.112
Ru | 4.8 | La2O3-700-i |  |  | 18000 | 450 | 58.2 | 0.195 | 4.7 | 20.9 | 0.081 | 8.7 | 500 | https://doi.org/10.1016/j.apsusc.2019.01.112
Ru | 4.8 | La2O3-700-i |  |  | 18000 | 525 | 90.7 | 0.2 | 4.7 | 20.9 | 0.081 | 8.7 | 500 | https://doi.org/10.1016/j.apsusc.2019.01.112
Ru | 5 | CMK-3 | Ca | 30000 |  | 550 | 49 | 0.25 | 2.3 | 452.3 | 0.542 | 4.2 | 500 | https://doi.org/10.1016/j.carbon.2006.08.017
Ru | 5 | CMK-3 | Cl | 30000 |  | 550 | 37 | 0.19 | 3 | 825.4 | 0.623 | 3.1 | 500 | https://doi.org/10.1016/j.carbon.2006.08.017
Ru | 5 | CMK-3 | K | 30000 |  | 550 | 79 | 0.4 | 1.8 | 470.6 | 0.547 | 3.6 | 500 | https://doi.org/10.1016/j.carbon.2006.08.017
Ru | 5 | CMK-3 | Li | 30000 |  | 550 | 15 | 0.08 | 2.3 | 444.9 | 0.535 | 4.2 | 500 | https://doi.org/10.1016/j.carbon.2006.08.017
Ru | 5 | CMK-3 | Na | 30000 |  | 550 | 51 | 0.26 | - | 187.3 | 0.183 | 4 | 500 | https://doi.org/10.1016/j.carbon.2006.08.017
Ru | 5 | CMK-3 | PO4 | 30000 |  | 550 | 34 | 0.17 | 2.6 | 983.6 | 0.806 | 3.3 | 500 | https://doi.org/10.1016/j.carbon.2006.08.017
Ru | 5 | CMK-3 | SO4 | 30000 |  | 550 | 36 | 0.18 | 2.7 | 894.9 | 0.743 | 3.1 | 500 | https://doi.org/10.1016/j.carbon.2006.08.017
Ru | 5 | CMK-3 |  |  | 30000 | 550 | 22.7 | 0.1166667 | 2.4 | 155.5 | 1.568 | 3.7 | 500 | https://doi.org/10.1016/j.carbon.2006.08.017
Ru | 1 | CeO2 (nanorod) |  |  | 22000 | 450 | 92 | 0.135 | 1.5 | - | - | - | 300 | https://doi.org/10.1016/j.carbon.2006.08.017
Ru | 1 | CeO2 (nanorod) |  |  | 22000 | 400 | 65 | 0.135 | 1.5 | - | - | - | 300 | https://doi.org/10.1016/j.carbon.2006.08.017
Ru | 2 | N-CNTs |  | 20000 |  | 400 | 37 |  | 3 | 114 | - | - | - | https://doi.org/10.1016/j.carbon.2009.09.015
Ru | 2 | CNTs |  | 20000 |  | 400 | 18 |  | 3 | 223 | - | - | - | https://doi.org/10.1016/j.carbon.2009.09.015
Ru | 2 | CNTs-N |  |  | 100 mL/min | 430 | 66 |  | 3.1 | 223 | - | - | 393 | https://doi.org/10.1016/j.carbon.2009.09.015
Ru | 2.8 | MgO |  | 30000 |  | 450 | 41 |  | 8 | 151.4 | 0.63 | 16.5 | 450 | https://doi.org/10.1016/j.catcom.2005.10.002
Ru | 2.8 | MgO | Cs | 30000 |  | 450 | 61 |  | 8 | 151 | - | - | 350 | https://doi.org/10.1016/j.catcom.2005.10.002
Ru | 2.8 | MgO | K | 30000 |  | 450 | 57 |  | 8 | 151 | - | - | 350 | https://doi.org/10.1016/j.catcom.2005.10.002
Ru | 2.8 | MgO |  |  | 30000 | 450 | 41.3 | 0.23 | 2 | 151.4 | 0.63 | 16.5 | 450 | https://doi.org/10.1016/j.catcom.2005.10.002
Ru | 2.8 | MgO |  |  | 30000 | 450 | 41.3 | 8.216667 | 2 | 151.4 | 0.63 ​ | 16.5 | 450 | https://doi.org/10.1016/j.catcom.2005.10.002
Ru | 2 | MgO-Al2O3 |  | 30000 |  | 500 | 86 |  | 2.5 | 243 | 0.42 | 6.1 | 600 | https://doi.org/10.1016/j.catcom.2012.06.007
Ru | 2 | Al2O3 |  | 30000 |  | 500 | 42 |  | 2.5 | 368 | 0.72 | 6 | 600 | https://doi.org/10.1016/j.catcom.2012.06.007
Ru | 2 | m-Al-20Mg |  |  | 30000 | 550 | 98.6 |  | 2.5 | 243 | 0.42 | 6.1 | 600 | https://doi.org/10.1016/j.catcom.2012.06.007
Ru | 2 | m-Al |  |  | 30000 | 600 | 81.8 |  | 9.5 | - | - | 6 | 600 | https://doi.org/10.1016/j.catcom.2012.06.007
Ru | 4.8 | TiO2 |  | 30000 |  | 450 |  | 0.15 | - | 6 | - | - | 823 | https://doi.org/10.1016/j.cattod.2004.05.011
Ru | 4.8 | MgO |  | 30000 |  | 450 |  | 0.17 | - | 24 | - | - | 823 | https://doi.org/10.1016/j.cattod.2004.05.011
Ru | 4.8 | CNTs |  | 30000 |  | 450 |  | 0.24 | 2 | 224 | - | 2.1 | 823 | https://doi.org/10.1016/j.cattod.2004.05.011
Ru | 4.8 | CNTs | K | 30000 |  | 450 |  | 0.54 | - | 224 | - | - | 823 | https://doi.org/10.1016/j.cattod.2004.05.011
Ru | 4.8 | Al2O3 |  | 30000 |  | 450 |  | 0.13 | - | 159 | - | - | 823 | https://doi.org/10.1016/j.cattod.2004.05.011
Ru | 4.8 | AC |  | 30000 |  | 450 |  | 0.16 | - | 122 | - | - | 823 | https://doi.org/10.1016/j.cattod.2004.05.011
Ru | 4.8 | TiO2 |  |  | 30000 | 550 | 86.1 | 0.4833333 | [5 empty] | https://doi.org/10.1016/j.cattod.2004.05.011
Ru | 4.8 | MgO |  |  | 30000 | 550 | 91.8 | 0.5116667 | 10 | 24 | - | - | 873 | https://doi.org/10.1016/j.cattod.2004.05.011
Ru | 4.8 | CNTs |  |  | 30000 | 550 | 99.5 | 0.5566667 | - | 224 | - | - | 823 | https://doi.org/10.1016/j.cattod.2004.05.011
Ru | 4.8 | Al2O3 |  |  | 30000 | 550 | 73.7 | 0.3916667 | 10 | 10 | 159 | - | 600 | https://doi.org/10.1016/j.cattod.2004.05.011
Ru | 4.8 | AC |  |  | 30000 | 550 | 78.9 | 0.44 | - | 122 | - | - | 823 | https://doi.org/10.1016/j.cattod.2004.05.011
Ru | 5 | CNTs |  |  | 30000 | 550 | 100 | 0.2433333 | [5 empty] | https://doi.org/10.1016/j.cattod.2009.02.005
Ru | 0.8 | CNT-80 |  |  |  | 600 | - |  | 8.1 | 155 | - | - | 773 | https://doi.org/10.1016/j.cattod.2009.02.005
Ru | 4.8 | CNTs |  |  | 60000 | 775 | 100 | 0.215 | 4.2 | 170 | 0.6342 | - | 823 | https://doi.org/10.1016/j.cattod.2010.05.009
Ru | 2 | SiO2 |  |  | 30000 | 500 | 90 | 0.4666667 | - | - | - | - | - | https://doi.org/10.1016/j.cattod.2010.05.009
Ru | 0.2 | SiO2 |  |  | 30000 | 550 | 99.9 | 0.558 | - | - | - | - | - | https://doi.org/10.1016/j.cattod.2010.05.009
Ru |  | SiO2 |  | 30000 |  | 500 | 96 | 0.5 | 35 | 171 | 0.35 | 10 | 500 | https://doi.org/10.1016/j.cattod.2010.10.056
Ru | 0.2 | SiO2 -Citric acid |  |  |  | 500 | 96.5 |  | - | 30 | - | - | 550 | https://doi.org/10.1016/j.cattod.2010.10.056
Ru | 0.6 | SiO2 |  |  |  | 500 | 91.3 |  | - | 42 | - | - | 550 | https://doi.org/10.1016/j.cattod.2010.10.056
Ru |  |  |  | 30000 |  | 500 | 34 | 0.34 | 35 | 171 | 0.35 | 10 | 500 | https://doi.org/10.1016/j.cattod.2010.10.056
Ru |  |  |  | 30000 |  | 550 | 80 | 0.34 | 35 | 171 | 0.35 | 10 | 500 | https://doi.org/10.1016/j.cattod.2010.10.056
Ru | 7 | CNTs |  | 5200 |  | 450 | 50 |  | - | 253 | - | 27.5 | - | https://doi.org/10.1016/j.cattod.2016.05.041
Ru | 7 | AX-21 |  | 5200 |  | 450 | 24 |  | - | 225.7 | - | 2.3 | - | https://doi.org/10.1016/j.cattod.2016.05.041
Ru | 5.5 | red mud |  | 240000 |  | 550 | 24 |  | 4.8 | 50 | - | - | 900 | https://doi.org/10.1016/j.cattod.2019.07.055
Ru | 1.3 | κ-Al2O3(C300) |  |  | 60000 | 450 | 80 | 0.0117 | 8.4 ​ | 195 ​ | 0.25 ​ | 5.1 | 300 | https://doi.org/10.1016/j.cattod.2022.06.032
Ru | 0.8 | N-CNTs |  | 42000 |  | 550 | 61 |  | 4.4 | 140 | - | - | 500 | https://doi.org/10.1016/j.cej.2009.10.062
Ru | 0.8 | CNTs |  | 42000 |  | 550 | 44 |  | 15 | 160 | - | - | 500 | https://doi.org/10.1016/j.cej.2009.10.062
Ru | 7 | CNTs |  |  | 6000 | 430 | 100 | 0.03833333 | [5 empty] | https://doi.org/10.1016/j.cej.2009.10.062
Ru | 0.8 | CNT-200 |  |  |  | 600 | 97.6 |  | 4.4 | 130 | - | - | 500 | https://doi.org/10.1016/j.cej.2009.10.062
Ru | 0.8 | CNT |  |  |  | 600 | 98 | 0.765 | 15 | - | - | - | 500 | https://doi.org/10.1016/j.cej.2009.10.062
Ru | 2.55 | La0⋅8Sr0⋅2AlO3 |  |  |  | 550 | 71.6 | 0.4 | - | - | - | - | - | https://doi.org/10.1016/j.ces.2022.117719
Ru | 2.55 | La0⋅8Sr0⋅2AlO4 |  |  | 30000 | 500 | 71.6 | 0.0157 | - | - | - | - | - | https://doi.org/10.1016/j.ces.2022.117719
Ru | 3.2 | K2SiO3 |  |  | 30000 | 450 | 60.5 | 0.3383333 | 3.1 | 15.7 ​ | 0.046 | - | 750 | https://doi.org/10.1016/j.fuel.2022.125094
Ru | 2.1 | SiCeO- 90-1 |  |  | 24000 | 500 | 100 |  | 1.9 ​ | 36 ​ | 0.216 ​ | 20.62 ​ | 500 | https://doi.org/10.1016/j.fuel.2023.129293
Ru | 5 | Cr2O3 |  |  | 30000 | 600 | 100 | 0.055 | 4 | 144.6 | 0.32 | - | 500 | https://doi.org/10.1016/j.fuel.2023.129293
Ru | 25 | C |  | 30000 |  | 400 | 42 | 0.23 | - | - | - | - | - | https://doi.org/10.1016/j.ijhydene.2012.10.105
Ru |  | C | Cs | 30000 |  | 400 | 90 | 0.5 | - | - | - | - | - | https://doi.org/10.1016/j.ijhydene.2012.10.105
Ru | 8.5 | Al₂O₃ |  | 1200 |  | 400 | 99 |  | - | 113 | 0.3 | 4.3 | - | https://doi.org/10.1016/j.ijhydene.2013.10.110
Ru | 7 | CNTs | Cs | 5200 |  | 327 | 46 |  | 2.1 | 253 | - | - | - | https://doi.org/10.1016/j.ijhydene.2014.03.043
Ru | 7 | CNT |  |  |  | 326.85 |  |  | - | - | - | - | - | https://doi.org/10.1016/j.ijhydene.2014.03.043
Ru | 7 | CNT | Cs |  |  | 326.85 |  |  | 2.1 | 253 | - | - | 500 | https://doi.org/10.1016/j.ijhydene.2014.03.043
Ru |  | SiO2 |  | 360000 |  | 600 | 23 |  | - | 225.7 | 2.6 | 2.75 | 550 | https://doi.org/10.1016/j.ijhydene.2014.04.207
Ru |  | SiO2 | K | 360000 |  | 600 | 73 |  | - | 225.7 | 1.03 | 2.75 | 550 | https://doi.org/10.1016/j.ijhydene.2014.04.207
Ru | 5 | Cr2O3 |  |  | 30000 | 550 | 63 | 0.055 | 4 | 144.6 | 0.32 | - | 500 | https://doi.org/10.1016/j.ijhydene.2014.04.207
Ru | 0.06 | T-60 |  |  | 360000 | 600 | 99.3 |  | 5.5 | 474 | 1.03 | 2.76 | 550 | https://doi.org/10.1016/j.ijhydene.2014.04.207
Ru | 5 | Pr6O11 |  | 3000 |  | 350 | 41 |  | - | 11 | - | - | 700 | https://doi.org/10.1016/j.ijhydene.2014.07.142
Ru | 5 | Pr6O11 | BaO | 3000 |  | 350 | 20 | [6 empty] | https://doi.org/10.1016/j.ijhydene.2014.07.142
Ru | 5 | Pr6O11 | CaO | 3000 |  | 350 | 19 | [6 empty] | https://doi.org/10.1016/j.ijhydene.2014.07.142
Ru | 5 | Pr6O11 | Cs2O | 3000 |  | 350 | 93 | [6 empty] | https://doi.org/10.1016/j.ijhydene.2014.07.142
Ru | 5 | Pr6O11 | Gd2O3 | 3000 |  | 350 | 25 | [6 empty] | https://doi.org/10.1016/j.ijhydene.2014.07.142
Ru | 5 | Pr6O11 | K2O | 3000 |  | 350 | 61 | [6 empty] | https://doi.org/10.1016/j.ijhydene.2014.07.142
Ru | 5 | Pr6O11 | La2O3 | 3000 |  | 350 | 22 | [6 empty] | https://doi.org/10.1016/j.ijhydene.2014.07.142
Ru | 5 | Pr6O11 | Li2O | 3000 |  | 350 | 36 | [6 empty] | https://doi.org/10.1016/j.ijhydene.2014.07.142
Ru | 5 | Pr6O11 | MgO | 3000 |  | 350 | 25 | [6 empty] | https://doi.org/10.1016/j.ijhydene.2014.07.142
Ru | 5 | Pr6O11 | Na2O | 3000 |  | 350 | 49 | [6 empty] | https://doi.org/10.1016/j.ijhydene.2014.07.142
Ru | 5 | Pr6O11 | Pr6O11 | 3000 |  | 350 | 27 |  | - | 11 | - | - | 700 | https://doi.org/10.1016/j.ijhydene.2014.07.142
Ru | 5 | Pr6O11 | Rb2O | 3000 |  | 350 | 66 |  | - | 11 | - | - | 700 | https://doi.org/10.1016/j.ijhydene.2014.07.142
Ru | 5 | Pr6O11 | Sm2O3 | 3000 |  | 350 | 21 |  | - | 11 | - | - | 700 | https://doi.org/10.1016/j.ijhydene.2014.07.142
Ru | 5 | Pr6O11 | SrO | 3000 |  | 350 | 21 |  | - | 11 | - | - | 700 | https://doi.org/10.1016/j.ijhydene.2014.07.142
Ru | 5 | Pr6O11 | Yb2O3 | 3000 |  | 350 | 20 |  | - | 11 | - | - | 700 | https://doi.org/10.1016/j.ijhydene.2014.07.142
Ru | 5 | Pr6O11 |  | 3000 |  | 400 | 64 |  | - | 11 | - | - | 700 | https://doi.org/10.1016/j.ijhydene.2014.07.142
Ru | 5 | Pr6O11 |  | 3000 |  | 450 | 95 |  | - | 11 | - | - | 700 | https://doi.org/10.1016/j.ijhydene.2014.07.142
Ru | 5 | Pr6O11 | BaO | 3000 |  | 450 | 82 | [6 empty] | https://doi.org/10.1016/j.ijhydene.2014.07.142
Ru | 5 | Pr6O11 | CaO | 3000 |  | 400 | 60 | [6 empty] | https://doi.org/10.1016/j.ijhydene.2014.07.142
Ru | 5 | Pr6O11 | CaO | 3000 |  | 450 | 92 | [6 empty] | https://doi.org/10.1016/j.ijhydene.2014.07.142
Ru | 5 | Pr6O11 | Gd2O3 | 3000 |  | 400 | 60 | [6 empty] | https://doi.org/10.1016/j.ijhydene.2014.07.142
Ru | 5 | Pr6O11 | La2O3 | 3000 |  | 400 | 62 | [6 empty] | https://doi.org/10.1016/j.ijhydene.2014.07.142
Ru | 5 | Pr6O11 | Li2O | 3000 |  | 400 | 72 | [6 empty] | https://doi.org/10.1016/j.ijhydene.2014.07.142
Ru | 5 | Pr6O11 | MgO | 3000 |  | 400 | 70 | [6 empty] | https://doi.org/10.1016/j.ijhydene.2014.07.142
Ru | 5 | Pr6O11 | Na2O | 3000 |  | 400 | 82 | [6 empty] | https://doi.org/10.1016/j.ijhydene.2014.07.142
Ru | 5 | Pr6O11 | Sm2O3 | 3000 |  | 400 | 58 |  | - | 11 | - | - | 700 | https://doi.org/10.1016/j.ijhydene.2014.07.142
Ru | 5 | Pr6O11 | SrO | 3000 |  | 400 | 58 |  | - | 11 | - | - | 700 | https://doi.org/10.1016/j.ijhydene.2014.07.142
Ru | 5 | Pr6O11 | SrO | 3000 |  | 450 | 98 |  | - | 11 | - | - | 700 | https://doi.org/10.1016/j.ijhydene.2014.07.142
Ru | 5 | Pr6O11 |  |  | 3000 | 450 | 100 | 0.055 | - | - | - | - | 700 | https://doi.org/10.1016/j.ijhydene.2014.07.142
Ru | 2.1 | H-Y |  |  | 30000 | 500 | 51 | 0.09 | 1 | 930 | 0.39 | 1.65 | 450 | https://doi.org/10.1016/j.ijhydene.2014.07.142
Ru | 5 | fumed-SiO2 |  |  | 30000 | 550 | 100 | 0.2783333 | 5 | 227 | - | - | - | https://doi.org/10.1016/j.ijhydene.2014.07.142
Ru | 0.7 | La-Al₂O₃ |  | 2300 |  | 500 | 98 |  | 2 | 23.3 | 0.131 | 21.1 | 900 | https://doi.org/10.1016/j.ijhydene.2016.08.020
Ru | 0.7 | Al₂O₃ |  | 2300 |  | 500 | 4 |  | 2 | 135 | 0.637 | 18.2 | 900 | https://doi.org/10.1016/j.ijhydene.2016.08.020
Ru | 1 | La(50)-Al2O3 |  |  | 2300 | 500 | 96.8 |  | 2 | 23.3 | 0.131 | 21.1 | 900 | https://doi.org/10.1016/j.ijhydene.2016.08.020
Ru | 2 | La(10)-Al2O4 |  |  |  | 550 | 81 | 0.1383333 | - | 102 | 0.414 | 16.2 | 800 | https://doi.org/10.1016/j.ijhydene.2016.08.020
Ru | 2.6 | HNTs |  |  | 12600 | 650 | 99 | 0.05666667 | 11.5 | 38 | 0.14 | - | 500 | https://doi.org/10.1016/j.ijhydene.2016.08.020
Ru | 5 | OMC |  | 6000 |  | 450 | 59 |  | 2.5 | 892 | 0.4 | 3.61 | 550 | https://doi.org/10.1016/j.ijhydene.2016.11.010
Ru | 5 | OMC | — |  | 6000 (100%NH3) | 450 | 58.6 |  | - | 876 | 0.4 | 3.61 | 550 | https://doi.org/10.1016/j.ijhydene.2016.11.010
Ru | 5 | NOMC | — |  | 6000 (100%NH3) | 450 | 84.5 |  | 2.6 | 892 | 0.4 | 3.61 | 800 | https://doi.org/10.1016/j.ijhydene.2016.11.010
Ru | 5 | N-OMC |  | 6000 |  | 450 | 85 |  | 2.5 | 892 | 0.4 | 3.61 | 800 | https://doi.org/10.1016/j.ijhydene.2016.11.010
Ru | 5 | CNTs |  | 6000 |  | 450 | 69 |  | 2.5 | 892 | 0.4 | 3.61 | 550 | https://doi.org/10.1016/j.ijhydene.2016.11.010
Ru | 5 | AC |  | 6000 |  | 450 | 9 |  | - | - | - | - | 823 | https://doi.org/10.1016/j.ijhydene.2016.11.010
Ru | 5 | AC |  | 6000 |  | 550 | 68 |  | - | - | - | - | 823 | https://doi.org/10.1016/j.ijhydene.2016.11.010
Ru | 5 | OMC |  |  | 6000 | 500 | 85.9 |  | 4.2 | 642 | 0.3 | 3.4 | 550 | https://doi.org/10.1016/j.ijhydene.2016.11.010
Ru | 5 | NOMC |  |  |  | 450 | 84.52 | 0.1416667 | 3.1 | 708 | 0.32 | 3.5 | 550 | https://doi.org/10.1016/j.ijhydene.2016.11.010
Ru | 5 | NOMC |  |  | 6000 | 500 | 99.2 | 0.16 | 4.2 | 642 | 0.3 | 3.4 | 550 | https://doi.org/10.1016/j.ijhydene.2016.11.010
Ru | 2.6 | HNTs |  |  | 12600 | 620 | 93 | 0.05666667 | 11.5 | 38 | 0.14 | - | 500 | https://doi.org/10.1016/j.ijhydene.2016.11.010
Ru | 0.5 | ZrO2 |  | 4600 |  | 500 | 60 |  | - | 28 | - | - | 927 | https://doi.org/10.1016/j.ijhydene.2017.11.041
Ru | 0.5 | ZrO2 | Ca, La | 4600 |  | 500 | 87 |  | - | 62 | - | - | 973 | https://doi.org/10.1016/j.ijhydene.2017.11.041
Ru | 0.5 | ZrO2 | La | 4600 |  | 500 | 86 |  | - | 69 | - | - | 973 | https://doi.org/10.1016/j.ijhydene.2017.11.041
Ru | 0.5 | ZrO2 | Mg, La | 4600 |  | 500 | 84 |  | - | 63 | - | - | 973 | https://doi.org/10.1016/j.ijhydene.2017.11.041
Ru | 0.5 | ZrO2 | Sr, La | 4600 |  | 500 | 76 |  | - | 69 | - | - | 973 | https://doi.org/10.1016/j.ijhydene.2017.11.041
Ru | 0.5 | La(14)ZrO2 |  |  | W/F = 310 g min/mol | 500 | 85.6 |  | - | - | - | - | 973 | https://doi.org/10.1016/j.ijhydene.2017.11.041
Ru | 1 | Al₂O₃ | LiOH |  |  | 350 |  |  | 3 | 190 | - | - | - | https://doi.org/10.1016/j.ijhydene.2018.12.123
Ru | 2 | CeO2 |  | 13800 |  | 400 | 77 |  | 5 | 70.3 | - | - | 450 | https://doi.org/10.1016/j.ijhydene.2019.01.154
Ru | 2 | Al₂O₃ |  | 13800 |  | 400 | 37 |  | 3.3 | 231 | - | - | 500 | https://doi.org/10.1016/j.ijhydene.2019.01.154
Ru | 2 | CeO2 |  |  | 13800 | 400 | 77 | 0.1983333 | 7 | 70.3 | - | - | 400 | https://doi.org/10.1016/j.ijhydene.2019.01.154
Ru | 3 | ZrO2 |  | 3000 |  | 500 | 43 |  | 15.8 | 38.6 | 0.15 | 24.2 | 973 | https://doi.org/10.1016/j.ijhydene.2019.01.235
Ru | 3 | ZrO2 | Ba | 3000 |  | 500 | 29 |  | 15.2 | 6.3 | 0.03 | 30.8 | 973 | https://doi.org/10.1016/j.ijhydene.2019.01.235
Ru | 3 | ZrO2 |  | 3000 |  | 507 | 63 |  | 15.8 | 38.6 | 0.15 | 24.2 | 973 | https://doi.org/10.1016/j.ijhydene.2019.01.235
Ru | 3 | ZrO2 | Ba | 3000 |  | 507 | 53 |  | 15.2 | 6.3 | 0.03 | 30.8 | 973 | https://doi.org/10.1016/j.ijhydene.2019.01.235
Ru | 3 | Ba-ZrO2 |  | 30000 |  | 500 | 24 | 0.13 | 28.4 | 6.3 | 0.003 | 30.8 | 973 | https://doi.org/10.1016/j.ijhydene.2019.01.235
Ru | 3 | Ba-ZrO2 | Cs | 30000 |  | 500 | 38 | 0.21 | - | - | - | - | 973 | https://doi.org/10.1016/j.ijhydene.2019.01.235
Ru | 3 | Ba-ZrO2 | K | 30000 |  | 500 | 33 | 0.18 | - | - | - | - | 973 | https://doi.org/10.1016/j.ijhydene.2019.01.235
Ru | 3 | Ba-ZrO2 | Cs | 30000 |  | 525 | 80 | 0.21 | - | - | - | - | 973 | https://doi.org/10.1016/j.ijhydene.2019.01.235
Ru | 3 | Ba-ZrO2 | K | 30000 |  | 525 | 70 | 0.18 | - | - | - | - | 973 | https://doi.org/10.1016/j.ijhydene.2019.01.235
Ru | 3 | Ba-ZrO2 |  |  |  | 500 | – | 0.63 | 2.4 | 25.4 | 0.1 | 19.4 | 973 | https://doi.org/10.1016/j.ijhydene.2019.01.235
Ru | 3 | Ba-ZrO2 |  |  | 30000 | 450 | 23.6 | 0.1316667 | 2.4 | 25.4 | 0.1 | 19.4 | 973 | https://doi.org/10.1016/j.ijhydene.2019.01.235
Ru | 5 | MPC-ZrO2 |  |  |  | 400 | 23.7 | 0.0008333333 | 3 | 12 | - | 3.3 | 550 | https://doi.org/10.1016/j.ijhydene.2019.09.174
Ru | 2 | MPC-ZrO2 |  |  | 6000 | 450 | 15 | 0.01666667 | 3 | 20 | - | 3.3 | 550 | https://doi.org/10.1016/j.ijhydene.2019.09.174
Ru | 1.7 | MgO |  |  | 60000 | 450 | 83 | 0.6 | 3.0 ​ | 20 ​ | - | 3.3 | 550 | https://doi.org/10.1016/j.ijhydene.2019.09.174
Ru | 5 | SiO2-IMP |  |  | 30000 | 550 | 77.7 |  | 1.5 | 118.1 ​ | 0.203 ​ | 5.621 | 500 | https://doi.org/10.1016/j.ijhydene.2021.03.205
Ru | 5 | SiO2-GUS |  |  | 30000 | 550 | 96.9 |  | 3.4 | 117.6 ​ | 1.266 ​ | 3.416 | 500 | https://doi.org/10.1016/j.ijhydene.2021.03.205
Ru | - | Al₂O₃ | Ce | - | 12,0 00 | 550 | 98 | - | 4.2 | 4 | 7.0×10⁻³ | 5.9 | 100 | https://doi.org/10.1016/j.ijhydene.2022.06.021
Ru | 2 | Yb2O3 |  |  | 6000 | 500 | 78.6 |  | - | 25.6 | - | - | 600 | https://doi.org/10.1016/j.ijhydene.2022.07.162
Ru | 2 | Y2O3 |  |  | 6000 | 500 | 82.6 |  | - | 29.2 | - | - | 600 | https://doi.org/10.1016/j.ijhydene.2022.07.162
Ru | 2 | Sm2O3 |  |  | 6000 | 500 | 85.6 |  | - | 9.4 | - | - | 600 | https://doi.org/10.1016/j.ijhydene.2022.07.162
Ru | 2 | PrxOy |  |  | 6000 | 500 | 93 |  | - | 15.3 | - | - | 600 | https://doi.org/10.1016/j.ijhydene.2022.07.162
Ru | 2 | La2O3 |  |  | 6000 | 500 | 95.6 |  | - | 22.22 | - | - | 600 | https://doi.org/10.1016/j.ijhydene.2022.07.162
Ru | 2 | La2O4 |  |  | 6000 | 500 | 95.6 |  | - | 22.2 | - | - | 600 | https://doi.org/10.1016/j.ijhydene.2022.07.162
Ru | 2 | Gd2O3 |  |  | 6000 | 500 | 85.2 |  | - | 11.6 | - | - | 600 | https://doi.org/10.1016/j.ijhydene.2022.07.162
Ru | 20 | CeO2 | Mg | - | 30,0 00 | 600 | 95 | - | - | 48.6 | 0.18 | 10.9 | 600 | https://doi.org/10.1016/j.ijhydene.2024.11.170
Ru | 0.5 | ZrO2-BD |  |  |  | 399.85 |  |  | 10 | 289 | - | - | 550 | https://doi.org/10.1016/j.jcat.2004.03.008
Ru | 5 | ZrO2 |  | 150000 |  | 500 | 10 | 0.27 | - | 19 | - | - | 550 | https://doi.org/10.1016/j.jcat.2004.03.008
Ru | 5 | ZrO2 | K | 150000 |  | 500 | 19 | 0.53 | 3.7 | 147 | - | - | 550 | https://doi.org/10.1016/j.jcat.2004.03.008
Ru | 0.5 | ZrO2 |  |  |  | 399.85 |  |  | - | 30 | - | - | 550 | https://doi.org/10.1016/j.jcat.2004.03.008
Ru | 5 | ZrO2 | K | 150000 |  | 507 | 70 | 0.53 | 3.7 | 147 | - | - | 550 | https://doi.org/10.1016/j.jcat.2004.03.008
Ru | 5 | TiO2 |  | 150000 |  | 500 | 12 | 0.32 | - | 3 | - | - | 550 | https://doi.org/10.1016/j.jcat.2004.03.008
Ru | 0.5 | TiO2 |  |  |  | 399.85 | [7 empty] | https://doi.org/10.1016/j.jcat.2004.03.008
Ru | 5 | MgO |  | 150000 |  | 500 | 13 | 0.37 | 9.1 | 13 | - | - | 550 | https://doi.org/10.1016/j.jcat.2004.03.008
Ru | 0.5 | MgO |  |  |  | 399.85 |  |  | 9.1 | 13 | - | - | 550 | https://doi.org/10.1016/j.jcat.2004.03.008
Ru | 0.5 | K-ZrO2-BD |  |  |  | 399.85 |  |  | 3.75 | 224 | - | - | 823 | https://doi.org/10.1016/j.jcat.2004.03.008
Ru | 0.5 | K-CNT |  |  |  | 399.85 |  |  | 3.7 | 147 | - | - | 550 | https://doi.org/10.1016/j.jcat.2004.03.008
Ru | 0.5 | g-Al2O3 |  |  |  | 399.85 |  |  | 3-16 | 159 | - | - | 550 | https://doi.org/10.1016/j.jcat.2004.03.008
Ru | 5 | CNTs |  | 30000 |  | 500 | 88 | 0.47 | 3.9 | 168 | - | - | 550 | https://doi.org/10.1016/j.jcat.2004.03.008
Ru | 5 | CNTs | K | 150000 |  | 500 | 28 | 0.8 | 3.7 | 147 | - | - | 550 | https://doi.org/10.1016/j.jcat.2004.03.008
Ru | 0.5 | CNT |  |  |  | 399.85 |  |  | 3.75 | 224 | - | - | 823 | https://doi.org/10.1016/j.jcat.2004.03.008
Ru | 5 | Al₂O₃ |  | 150000 |  | 500 | 11 | 0.3 | 8.7 | 108 | - | - | 550 | https://doi.org/10.1016/j.jcat.2004.03.008
Ru | 5 | AC |  | 150000 |  | 500 | 9 | 0.29 | 4.1 | 113 | - | - | 550 | https://doi.org/10.1016/j.jcat.2004.03.008
Ru | 0.5 | AC |  |  |  | 399.85 |  |  | 4.1 | 113 | - | - | 550 | https://doi.org/10.1016/j.jcat.2004.03.008
Ru | 5 | ZrO2-BD |  |  | 150000 | 500 | 5.1 | 0.1423333 | 9.5 | 114 | - | - | 873 | https://doi.org/10.1016/j.jcat.2004.03.008
Ru | 5 | ZrO2 |  |  | 150000 | 500 | 10.7 | 0.2706667 | [5 empty] | https://doi.org/10.1016/j.jcat.2004.03.008
Ru | 5 | TiO2 |  |  | 150000 | 500 | 11.4 | 0.3155 | 9.5 | - | - | - | 823 | https://doi.org/10.1016/j.jcat.2004.03.008
Ru | 5 | MgO |  |  | 150000 | 500 | 13.1 | 0.3738333 | 9.5 | - | - | - | 823 | https://doi.org/10.1016/j.jcat.2004.03.008
Ru | 1 | MgO |  |  | 22000 | 500 | 90 | 0.04166667 | 1.6 | - | - | - | 300 | https://doi.org/10.1016/j.jcat.2004.03.008
Ru | 5 | CNTs |  |  | 150000 | 500 | 16.5 | 0.4623333 | 4.5 | 224 | - | - | 823 | https://doi.org/10.1016/j.jcat.2004.03.008
Ru | 5 | Al₂O₃ |  |  | 150000 | 500 | - | 0.3013333 | 9 | 186 | - | - | 823 | https://doi.org/10.1016/j.jcat.2004.03.008
Ru | 5 | AC |  |  | 150000 | 500 | 10.6 | 0.293 | [5 empty] | https://doi.org/10.1016/j.jcat.2004.03.008
Ru | 8 | MgAl2O5 |  |  |  | 499.85 |  |  | 3 | - | - | - | 450 | https://doi.org/10.1016/j.jcat.2004.12.013
Ru | 8 | MgAl2O5 |  |  |  | 499.85 |  |  | 500 |  |  |  | 450 | https://doi.org/10.1016/j.jcat.2004.12.014
Ru | 5 | SBA-15 |  | 30000 |  | 500 | 25 |  | 5 | 616 | 0.78 | 5.03 | 823 | https://doi.org/10.1016/j.jcat.2005.09.030
Ru | 5 | SBA-15 | K | 30000 |  | 500 | 27 |  | 5 | 415 | 0.59 | 5.69 | 823 | https://doi.org/10.1016/j.jcat.2005.09.030
Ru | 5 | MCM-41 |  | 30000 |  | 500 | 24 |  | 5 | 991 | 0.92 | 3.7 | 823 | https://doi.org/10.1016/j.jcat.2005.09.030
Ru | 5 | MCM-41 | K | 30000 |  | 500 | 29 |  | 5 | 816 | 0.69 | 3.4 | 823 | https://doi.org/10.1016/j.jcat.2005.09.030
Ru | 5 | MCM-41 | K | 30000 |  | 500 | 90 |  | 5 | 816 | 0.69 | 3.4 | 823 | https://doi.org/10.1016/j.jcat.2005.09.030
Ru | 5 | fumed SiO2 |  | 30000 |  | 500 | 26 |  | - | 260 | - | - | 823 | https://doi.org/10.1016/j.jcat.2005.09.030
Ru | 5 | fumed SiO2 | K | 30000 |  | 500 | 28 |  | - | 203 | – | – | 823 | https://doi.org/10.1016/j.jcat.2005.09.030
Ru | 5 | SBA-15 |  |  | 30000 | 450 | 49 | 0.27 | - | 616 | 0.78 | 50.3 | - | https://doi.org/10.1016/j.jcat.2005.09.030
Ru | 5 | SBA-15 |  |  | 30000 | 550 | 93.3 | 0.52 | - | 616 | 0.78 | 50.3 | - | https://doi.org/10.1016/j.jcat.2005.09.030
Ru | 5 | MCM-41 |  |  | 30000 | 550 | 94.6 | 0.5283333 | 5 | 948 | 0.84 | 35.5 | - | https://doi.org/10.1016/j.jcat.2005.09.030
Ru | 5 | fumed SiO2 |  |  | 30000 | 450 | 49.7 | 0.2783333 | 5 | 227 | - | - | - | https://doi.org/10.1016/j.jcat.2005.09.030
Ru | 5 | fumed SiO2 |  |  | 30000 | 550 | 96.5 | 0.5383333 | - | 227 | - | - | - | https://doi.org/10.1016/j.jcat.2005.09.030
Ru | 2.5 | SiC |  |  |  | 400 | 99.3 | 0.03475 | 5 | 25 | 14.1 | - | 500 | https://doi.org/10.1016/j.jiec.2020.11.003
Ru | 2.5 | SiC |  |  | 60000 |  | 99.3 | 1.39 | 5 | 25 | 14.1 | - | 500 | https://doi.org/10.1016/j.jiec.2020.11.003
Ru | 5 | Pr2O3 |  |  | 300000 | 450 | 68.2 | 0.348 | [5 empty] | https://doi.org/10.1016/j.jre.2022.05.001
Ru | 4.8 | MgO-CNTs |  |  | 60000 | 502 | 90 | 0.1033333 | 4.5 | - | - | - | 873 | https://doi.org/10.1016/j.jre.2022.05.001
Ru | 4.8 | MgO-CNTs |  |  | 60000 | 452 | 75 | 0.1033333 | 4.5 | - | - | - | 873 | https://doi.org/10.1016/j.matlet.2021.130842
Ru | 4 | ANFC |  |  |  | 500 | - | 0.145 |  |  |  |  | 450 | https://doi.org/10.1016/j.matlet.2021.130842
Ru | 4 | ANF |  |  |  | 500 | - | 0.07333333 |  |  |  |  | 450 | https://doi.org/10.1016/j.matlet.2021.130842
Ru | 2.5 | 10C-RGO | — |  | 7500 (5%NH3/Ar) | 400 | 96 | 5.828333 | - | - | - | - | 500 | https://doi.org/10.1016/j.scp.2022.100615
Ru | 2.5 | 10C-RGO |  |  | 150000 | 400 | 96 | 0.1516667 |  |  |  |  | 500 | https://doi.org/10.1016/j.scp.2022.100615
Ru | 9.1 | C |  |  |  | 400 |  |  | 1.2 | 435 | - | - | - | https://doi.org/10.1016/S0008-6223(02)00393-7
Ru | 9.1 | C |  | 1500000 |  | 400 |  |  | 1 | 66 | - | - | - | https://doi.org/10.1016/S0021-9517(03)00058-7
Ru | 9.1 | C | Ba | 1500000 |  | 400 |  |  | - | 330 | - | - | 840 | https://doi.org/10.1016/S0021-9517(03)00058-7
Ru | 9.1 | C | Cs | 1500000 |  | 400 |  |  | - | 66 | - | - | 840 | https://doi.org/10.1016/S0021-9517(03)00058-7
Ru | 9.1 | C | K |  |  | 400 |  |  | - | - | - | - | 1900 | https://doi.org/10.1016/S0926-860X(00)00721-3
Ru | 3.2 | CNTs |  | 6500 |  | 400 | 8 |  | 1.2 | 140 | 0.29 | - | - | https://doi.org/10.1016/S1872-2067(10)60097-6
Ru | 7.9 | CNFs |  | 6500 |  | 400 | 55 |  | 1 | 180 | 0.36 | - | - | https://doi.org/10.1016/S1872-2067(10)60097-6
Ru | 3.5 | MgO-IM |  |  | 36000 | 550 | 51 | 0.1283333 | 9.6 | 40.7 | - | - | 550 | https://doi.org/10.1016/S1872-2067(10)60097-6
Ru | 3.2 | CNFs |  |  | 6500 | 450 | 77.5 | 0.09333333 | 1 | 180 | 0.36 | - | - | https://doi.org/10.1016/S1872-2067(10)60097-6
Ru | 7.9 | CNFs |  |  | 6500 | 500 | 99.3 |  | 2.1 | - | - | - | - | https://doi.org/10.1016/S1872-2067(10)60097-6
Ru | 5 | MgO-IM |  |  | 36000 | 550 | 55 |  | 15.8 | 40.7 | - | - | 550 | https://doi.org/10.1016/S2055-6640(20)30622-1
Ru | 42 | Graphene(CS-60) |  |  |  | 500 | 98 | 0.335 | - | - | - | - | - | https://doi.org/10.1016/S2055-6640(20)30622-1
Ru | 5.1 | CeO2-spherical |  |  | 2000 | 400 | 90 | 0.03333333 | 30.7 | 14.6 | 0.162 | - | 500 | https://doi.org/10.1021/acs.iecr.0c03112
Ru | 5 | CeO2 |  |  | 2000 | 450 | 99.8 |  | 30.7 | 14.6 ​ | 0.162 | - | 383 | https://doi.org/10.1021/acs.iecr.0c03112
Ru | 5 | ZrO2-lpr |  |  | 2000 | 500 | 99.4 |  | 7.5 | 103.4 | - | - | 450 | https://doi.org/10.1021/acs.iecr.6b03265
Ru | 5.3 | ZrO2-lpr |  |  | 2000 | 200 | 62 | 0.02333333 | 11.4 | 87.8 | - | - | - | https://doi.org/10.1021/acs.iecr.6b03265
Ru | 5.6 | ZrO2-imp2 |  |  | 2000 | 200 | 41 | 0.015 | 931.6 | - | - | - | 773 | https://doi.org/10.1021/acs.iecr.6b03265
Ru | 5 | ZrO2 |  |  | 2000 | 500 | 100 |  |  | 4.9 | - | - | 600 | https://doi.org/10.1021/acs.iecr.6b03265
Ru | 5 | MPC-ZrO2 |  |  |  | 550 | 55 | 0.0008333333 | 3 | 12 | - | 3.3 | 550 | https://doi.org/10.1021/acs.iecr.6b03265
Ru | 2 | MPC-ZrO2 |  |  | 6000 | 525 | 62 | 0.01666667 | 3 | 20 | - | 3.3 | 550 | https://doi.org/10.1021/acs.iecr.6b03265
Ru | 4.7 | MgO |  | 60000 |  | 400 | 6 | 0.07 | 2.7 | 350 | - | - | 540 | https://doi.org/10.1021/acs.jpcc.5b11768
Ru | 1.96 | Rb-Y |  |  | 30000 | 500 | 51 | 0.1283333 | 1 | 747 | 0.35 | 1.84 | 450 | https://doi.org/10.1021/acs.jpcc.5b11768
Ru | 4.6 | Ca(NH2)2 |  |  | 60000 | 400 | 7 | 0.07666667 | 3.2 | - | - | - | 500 | https://doi.org/10.1021/acs.jpcc.5b11768
Ru | 4.4 | Ba(NH2)2 |  |  | 60000 | 400 | 18 | 0.135 | 3.7 | - | - | - | 500 | https://doi.org/10.1021/acs.jpcc.5b11768
Ru | 5 | Al₂O₃ |  |  |  | 400 | 79 |  | - | - | - | - | - | https://doi.org/10.1021/acs.jpcc.6b10688
Ru | 5 | GNP |  | 15000 |  | 375 | 35 |  | - | 494 | 0.76 | - | 350 | https://doi.org/10.1021/acs.jpcc.9b03878
Ru | 5 | GNP | K | 15000 |  | 375 | 62 |  | 4 | 167 | 0.46 | - | 350 | https://doi.org/10.1021/acs.jpcc.9b03878
Ru | 5 | GNP | Na | 15000 |  | 375 | 44 |  | 3.4 | 248 | 0.56 | - | 350 | https://doi.org/10.1021/acs.jpcc.9b03878
Ru | 5 | GNP |  | 15000 |  | 460 | 96 |  | - | 494 | 0.76 | - | 350 | https://doi.org/10.1021/acs.jpcc.9b03878
Ru | 5 | GNP |  | 15000 |  | 500 | 90 |  | - | 494 | 0.76 | - | 350 | https://doi.org/10.1021/acs.jpcc.9b03878
Ru | 5 | SBA-15 |  |  | 30000 | 550 | 100 | 0.27 | - | 616 | 0.78 | 50.3 | - | https://doi.org/10.1021/acs.jpcc.9b03878
Ru | 2 | BCY-10 |  |  | 30000 | 450 | 38.2 | 0.2133333 | 3.5 ​ | 7 | - | - | 500 | https://doi.org/10.1021/acssuschemeng.2c04995
Ru | 2.9 | MgO |  | 30000 |  | 450 | 12 |  | 6.6 | 64 | 0.21 | 6.8 | 500 | https://doi.org/10.1021/acssuschemeng.8b06308
Ru | 2.7 | BHA |  | 30000 |  | 450 | 42 |  | 3.6 | 47 | 0.18 | 21.6 | 1200 | https://doi.org/10.1021/acssuschemeng.8b06308
Ru | 2.7 | BHA |  | 30000 |  | 500 | 98 |  | 3.6 | 47 | 0.18 | 21.6 | 1200 | https://doi.org/10.1021/acssuschemeng.8b06308
Ru | 2.7 | BHA |  | 30000 |  | 480 | 80 |  | 3.6 | 47 | 0.18 | 21.6 | 1200 | https://doi.org/10.1021/acssuschemeng.8b06308
Ru | 2.1 | Al₂O₃ |  | 30000 |  | 450 | 7 |  | 3.2 | 198 | 0.47 | 8.5 | 500 | https://doi.org/10.1021/acssuschemeng.8b06308
Ru | 2.5 | CNTs |  |  | 30000 | 450 | 17 | 0.09666667 | 2.8 | 136 | 0.19 | 3.8 | - | https://doi.org/10.1021/acssuschemeng.8b06308
Ru | 3 | BHA |  |  |  | 500 | 99.9 | 0.5566667 | 3.6 | 47 | 0.18 | 21.6 | 500 | https://doi.org/10.1021/acssuschemeng.8b06308
Ru | 2.7 | BHA |  |  | 30000 | 450 | 40 | 0.23 | 3.6 | 47 | 0.18 | 21.6 | 500 | https://doi.org/10.1021/acssuschemeng.8b06308
Ru | 3 | BHA |  |  | 30000 | 500 | 96.5 | 0.5383333 | 3.6 | 47 | 0.18 | 21.6 | 500 | https://doi.org/10.1021/acssuschemeng.8b06308
Ru | 2.6 | HNTs |  | 12600 |  | 525 | 81 |  | 8.6 | 48 | 0.148 | - | 500 | https://doi.org/10.1021/ef200719v
Ru | 2.6 | HNTs |  |  | 12600 | 450 | 24 | 0.05666667 | 11.5 | 38 | 0.14 | - | 500 | https://doi.org/10.1021/ef200719v
Ru | 5 | red mud |  | 60000 |  | 550 | 17 | 0.19 | 4.8 | - | - | - | 900 | https://doi.org/10.1021/es062326z
Ru | 5 | red mud |  | 60000 |  | 655 | 82 | 0.19 | 4.8 | - | - | - | 900 | https://doi.org/10.1021/es062326z
Ru | 5 | red mud |  | 60000 |  | 700 | 96 | 0.19 | 4.8 | - | - | - | 900 | https://doi.org/10.1021/es062326z
Ru | 5 | fly ashes |  | 60000 |  | 550 | 7 | 0.07 | - | 13.3 | 0.0225 | - | 500 | https://doi.org/10.1021/es062326z
Ru | 5 | red mud |  |  |  | 500 | 16.9 | 0.1885 | - | 50.6 | 0.116 | - | 500 | https://doi.org/10.1021/es062326z
Ru | 5 | fly ash |  |  |  | 500 | 6.9 | 0.07 | - | 13.3 | 0.0225 | - | 500 | https://doi.org/10.1021/es062326z
Ru | 2 | graphite |  | 36000 |  | 600 | 93 |  | - | - | - | - | - | https://doi.org/10.1021/es062326z
Ru | 4 | γ-Al2O3 |  |  |  | 350 | – | 1.5 | 4.17 | - | - | - | 750 | https://doi.org/10.1021/ja902587k
Ru | 5 | ZrO2 |  |  | 30000 | 550 | 77 | 0.1383333 | [5 empty] | https://doi.org/10.1021/ja902587k
Ru | 5.1 | N-CNF-monolith | — |  | 35000 (5%NH3/Ar) | 377 | — |  | 1.15 |  | - | - | 600 | https://doi.org/10.1021/jp308985x
Ru | 3.9 | CNF-monolith | — |  | 35000 (5%NH3/Ar) | 377 | — |  | 1.3 | - | - | - | 600 | https://doi.org/10.1021/jp308985x
Ru | 0.3 | N-CNF50A873 |  |  | 35000 | 500 | 99.7 |  | 1.26 | 127 | - | - | 473 | https://doi.org/10.1021/jp308985x
Ru | 10 | SiO2 |  |  | 50 mL/min | 600 | 97 | 0.505 | - | - | - | - | 550 | https://doi.org/10.1023/A:1009023825549
Ru | 4.85 | MgO-CNTs | — |  | 60000 (100%NH3) | 400 | 12.7 |  | 2.7 | - | - | - | 600 | https://doi.org/10.1023/B:CATL.0000030107.64702.74
Ru | 4.85 | MgO-CNTs | — |  | 60000 (100%NH3) | 470 | 82 |  | 2.7 | - | - | - | 600 | https://doi.org/10.1023/B:CATL.0000030107.64702.74
Ru | 4.85 | MgO | — |  | 60000 (100%NH3) | 400 | 7.3 |  | 8.5 | - | - | - | - | https://doi.org/10.1023/B:CATL.0000030107.64702.74
Ru | 4.85 | MgO | — |  | 60000 (100%NH3) | 476.85 | 75 |  | 8.5 | - | - | - | - | https://doi.org/10.1023/B:CATL.0000030107.64702.74
Ru | 4.85 | MgO | — |  | 60000 (100%NH3) | 526.85 | 95 |  | 8.5 | - | - | - | - | https://doi.org/10.1023/B:CATL.0000030107.64702.74
Ru | 4.85 | CNTs-MgO |  | 60000 |  | 427 | 80 | 0.1 | [5 empty] | https://doi.org/10.1023/B:CATL.0000030107.64702.74
Ru | 4.85 | CNTs | — |  | 60000 (100%NH3) | 400 | 8.8 |  | 2.7 | - | - | - | - | https://doi.org/10.1023/B:CATL.0000030107.64702.74
Ru | 4.85 | CNTs | — |  | 60000 (100%NH3) | 452 | 80 |  | 2.7 | - | - | - | - | https://doi.org/10.1023/B:CATL.0000030107.64702.74
Ru | 4.8 | MgO-CNTs |  |  | 60000 | 400 | 12.7 | 0.1033333 | 4.5 | - | - | - | 873 | https://doi.org/10.1023/B:CATL.0000030107.64702.74
Ru | 10 | CNFs |  | 36000 |  | 500 |  |  | 22 | 155 | - | - | - | https://doi.org/10.1038/s41467-019-11848-9
Ru | 5.6 | ZrO2-imp2 |  |  | 2000 | 600 | 100 | 0.015 | 931.6 | - | - | - | 773 | https://doi.org/10.1038/s41467-023-36339-w
Ru | 3.1 | MgO(111) |  |  | 30000 | 425 | 100 |  |  | 48 | - | - | 500 | https://doi.org/10.1038/s41467-023-36339-w
Ru | 3.1 | MgO(111) |  |  | 60000 | 450 | 82.2 | 0.03 | - | - | - | - | 500 | https://doi.org/10.1038/s41467-023-36339-w
Ru |  | SiO2 |  | 30000 |  | 500 | 84 | 0.4 | 15 | 136.01 | - | - | 773 | https://doi.org/10.1039/C0CC00430H
Ru | 25 | SiO2 |  |  | 30000 | 500 | 82 | 0.4333333 | 15 | - | - | - | 773 | https://doi.org/10.1039/C0CC00430H
Ru | 1.7 | P-CNTs | — |  | 25200 (100%NH3) | 600 | 95 |  | 20 | 140 | - | - | - | https://doi.org/10.1039/C3RA41208C
Ru | 1.7 | CNTs |  | 25200 |  | 500 | 17 |  | 20 | 140 | - | - | 110 | https://doi.org/10.1039/C3RA41208C
Ru | 2 | P-CNTs |  |  |  | 600 | 95 | 0.445 | 20 | 140 | - | - | 110 | https://doi.org/10.1039/C3RA41208C
Ru | 2 | P-CNTs |  |  |  | 600 | 95 |  | 2 | 144 | - | - | 110 | https://doi.org/10.1039/C3RA41208C
Ru | 2 | MgO |  | 15000 |  | 400 | 33 |  | - | - | - | - | - | https://doi.org/10.1039/C3SC50794G
Ru | 2 | MgO | Cs | 15000 |  | 400 | 53 |  | - | - | - | - | 500 | https://doi.org/10.1039/C3SC50794G
Ru | 1.8 | CaO |  | 15000 |  | 400 | 15 |  | - | - | - | - | 500 | https://doi.org/10.1039/C3SC50794G
Ru | 1.8 | CaO |  | 15000 |  | 500 | 78 |  | - | - | - | - | 500 | https://doi.org/10.1039/C3SC50794G
Ru | 2.7 | Al₂O₃ | K | 15000 |  | 400 | 56 |  | - | - | - | - | 773 | https://doi.org/10.1039/C3SC50794G
Ru | 2 | Al₂O₃ |  | 15000 |  | 400 | 13 |  | - | - | - | - | 500 | https://doi.org/10.1039/C3SC50794G
Ru | 2 | [Ca24Al28O64]4+(O2−)2 |  | 15000 |  | 400 | 42 |  | 15 | - | - | - | 500 | https://doi.org/10.1039/C3SC50794G
Ru | 2 | [Ca24Al28O64]4+(O2−)2 |  | 15000 |  | 450 | 90 |  | 15 | - | - | - | 500 | https://doi.org/10.1039/C3SC50794G
Ru | 2.2 | [Ca24Al28O64]4+(O2−)2 |  | 15000 |  | 400 | 70 |  | 15 | - | - | - | 500 | https://doi.org/10.1039/C3SC50794G
Ru | 2.2 | C12A7:e- |  |  | 15000 | 400 | 70 |  | 17 | 8 | - | - | 950 | https://doi.org/10.1039/C3SC50794G
Ru | 2.2 | C12A7:e - |  |  |  | 400 | ~70 | 0.115 | 17 | 8 | - | - | 950 | https://doi.org/10.1039/C3SC50794G
Ru | 35 | Graphene | — |  | 30000 (100%NH3) | 450 | 85.8 | 0.4783333 | 2.2 | - | - | - | - | https://doi.org/10.1039/C4TA01193G
Ru | 35 | Graphene |  |  | 30000 | 450 | 85.8 | 0.4783333 | 3.1 | - | - | - | 200 | https://doi.org/10.1039/C4TA01193G
Ru | 5 | MgO |  | 60000 |  | 400 | 47 |  | - | - | - | - | - | https://doi.org/10.1039/C5CC04645A
Ru | 5 | MgO | K | 60000 |  | 400 | 76 |  | - | - | - | - | - | https://doi.org/10.1039/C5CC04645A
Ru | 5 | MgO |  | 60000 |  | 462 | 92 |  | - | - | - | - | - | https://doi.org/10.1039/C5CC04645A
Ru | 5 | CNTs |  | 60000 |  | 400 | 84 |  | - | - | - | - | - | https://doi.org/10.1039/C5CC04645A
Ru | 5 | Al₂O₃ |  | 7200 |  | 450 | 54 |  | - | 128 | - | - | 680 | https://doi.org/10.1039/C5SC00205B
Ru | 5 | Al₂O₃ |  |  |  | 449.85 | 53.7 |  | - | 120 | - | - | 680 | https://doi.org/10.1039/c5sc00205b
Ru | 0.97 | Fe–C |  |  | 20000 | 600 | 97.5 | 0.36167 | 2.21 | 387 | 0.402 | 4.15 | 550 | https://doi.org/10.1039/C6RA21211E
Ru | 2 | Fe–C |  |  | 20000 | 600 | 97.5 |  | 2.21 ​ | 387 ​ | 0.402 ​ | 4.15 | 550 | https://doi.org/10.1039/c6ra21211e
Ru | 0.97 | Fe-C |  |  | 20000 | 600 | 97.5 | 0.3616667 | 2.21 | 387 | 0.402 | 4.15 | 550 | https://doi.org/10.1039/C6RA21211E
Ru | 0.91 | C |  |  | 20000 | 600 | 78.2 | 0.29 | 2.25 | 300 | 0.258 | 3.44 | 550 | https://doi.org/10.1039/C6RA21211E
Ru | 4.6 | MgO |  |  | 30000 | 450 | 33.7 | 0.1883333 | - | - | - | - | - | https://doi.org/10.1039/c7sc05343f
Ru | 4.6 | Mg2Al-LDO |  |  | 30000 | 450 | 42.7 | 0.2383333 | - | - | - | - | - | https://doi.org/10.1039/c7sc05343f
Ru | 4.6 | Al₂O₃ |  |  | 30000 | 450 | 34.8 | 0.195 | - | - | - | - | - | https://doi.org/10.1039/c7sc05343f
Ru | 5 | SiO2 |  | 6000 |  | 450 | 62 |  | - | - | - | - | - | https://doi.org/10.1039/C9CC05706D
Ru | 3.5 | CNTs |  | 6000 |  | 450 | 21 |  | - | - | - | - | - | https://doi.org/10.1039/C9CC05706D
Ru | 3.5 | CaAlOx |  | 6000 |  | 450 | 78 |  | 2.1 | - | - | - | 500 | https://doi.org/10.1039/C9CC05706D
Ru | 3.5 | CaAlOx-w |  |  | 6000 | 500 | 96.4 |  | 2.1 | - | - | - | 500 | https://doi.org/10.1039/C9CC05706D
Ru | 1.5 | CaAlOx-e |  |  | 6000 | 500 | 85.1 |  | - | - | - | - | 500 | https://doi.org/10.1039/C9CC05706D
Ru | 3.5 | CaAlOx |  |  |  | 500 | 98.2 |  | 2.1 | - | - | - | 500 | https://doi.org/10.1039/C9CC05706D
Ru | 3.5 | CaAlOx |  |  | 6000 | 500 | 98.2 | - | 2.1 | - | - | - | 500 | https://doi.org/10.1039/C9CC05706D
Ru | 2.5 | CaAlOx-w |  |  | 6000 | 450 | 72 | 0.08 | - | - | - | - | - | https://doi.org/10.1039/C9CC90527H
Ru | 3.8 | Sm2O3 |  |  |  | 450 | 84.6 | 0.4316667 | 3 | 38.4 | - | - | - | https://doi.org/10.1039/D1CY00080B
Ru | 3.8 | Sm2O4 |  |  | 30000 | 450 | 84.6 | 0.4316667 | 3 | 38.4 | - | - | - | https://doi.org/10.1039/D1CY00080B
Ru |  | Sibunit |  | 34200 |  | 450 | 13 | [6 empty] | https://doi.org/10.1063/1.5122043
Ru |  | Sibunit | K | 34200 |  | 450 | 23 | [6 empty] | https://doi.org/10.1063/1.5122043
Ru | 3 | MgO |  |  | 15000 | 400 | 17.4 | 0.12 | [5 empty] | https://doi.org/10.1246/bcsj.20200103
Ru | 3 | MgO |  |  | 15000 | 400 | 60.4 | 0.4 | [5 empty] | https://doi.org/10.1246/bcsj.20200103
Ru | 3 | MgO |  |  | 15000 | 400 | 61.4 | 0.43 | [5 empty] | https://doi.org/10.1246/bcsj.20200103
Ru | 3 | c-MgO |  |  |  | 400 | 60 | 12.7 | [5 empty] | https://doi.org/10.1246/bcsj.20200103
Ru | 1 | SiO2−Al2O3 |  | 3000 |  | 350 | 3 | [6 empty] | https://doi.org/10.1246/cl.2010.918
Ru | 1 | MgO |  | 3000 |  | 350 | 11 | [6 empty] | https://doi.org/10.1246/cl.2010.918
Ru | 5 | La2O3 |  | 3000 |  | 350 | 40 | [6 empty] | https://doi.org/10.1246/cl.2010.918
Ru | 5 | La2O3 | Cs2O | 3000 |  | 350 | 73 | [6 empty] | https://doi.org/10.1246/cl.2010.918
Ru | 5 | La2O3 |  | 3000 |  | 400 | 90 | [6 empty] | https://doi.org/10.1246/cl.2010.918
Ru | 1 | Al₂O₃ |  | 3000 |  | 350 | 7 | [6 empty] | https://doi.org/10.1246/cl.2010.918
Ru | 1 | Pr6O11 |  |  | 3000 | 450 | 95.4 | 0.05333333 | [5 empty] | https://doi.org/10.1246/cl.2010.918
Ru | 5 | Pr6O11 |  |  | 3000 | 400 | 93 | [6 empty] | https://doi.org/10.1246/cl.2010.918
Ru | 1 | MgO |  |  | 3000 | 450 | 84.2 | 0.04666667 | [5 empty] | https://doi.org/10.1246/cl.2010.918
Ru | 1 | La2O3 |  |  | 3000 | 450 | 96.5 | 0.05333333 | [5 empty] | https://doi.org/10.1246/cl.2010.918
Ru | 5 | La2O3 |  |  | 3000 | 400 | 92.2 | [6 empty] | https://doi.org/10.1246/cl.2010.918
Ru | 5 | MgO |  | 15000 |  | 450 | 16 |  | - | - | - | - | 600 | https://doi.org/10.1252/jcej.14we431
Ru | 5 | CeO2 |  |  | 2000 | 350 | 64.6 | [6 empty] | https://doi.org/10.1252/jcej.20we130
Ru |  | Graphene |  | 20000 |  | 450 | 91 | 0.35 | 19.5 | - | - | - | - | https://doi.org/10.3390/catal7010023
Ru | 42 | Graphene |  |  | 20000 | 450 | 90.8 | 0.3383333 | 4 | - | - | - | 200 | https://doi.org/10.3390/catal7010023
Ru | 4 | Al₂O₃ |  | 5400 |  | 400 |  |  | - | 192 | 0.45 | 30 | 550 | https://doi.org/10.3390/ma13081869
Ru | 4 | Al₂O₃ | K | 5400 |  | 400 |  |  | - | 192 | 0.45 | 30 | 550 | https://doi.org/10.3390/ma13081869
Ru | 5 | Pr2O3 |  |  | 300000 | 450 | 68.2 | 0.348 | [5 empty] | https://doi.org/10.3390/ma13081869
Ru | 2.55 | La0.8Sr0.2AlO3 |  |  | 30000 | 500 | 71.6 | 0.0157 | - | - | - | - | - | https://doi.org/10.3390/ma13081869
Ru | 1.8 | La0.33Ce0.67 |  |  | 6000 | 400 | 90 | 0.103 | 10.1 | 39 | 0.06 | - | 500 | https://doi.org/10.3390/ma13081869
Ru | 3.5 | CaAlOx |  |  | 6000 | 500 | 98.2 | - | 2.1 | - | - | - | 500 | https://doi.org/10.3390/ma13081869
Ru | 2 | SiO2 |  |  | 30000 | 500 | 90 | 0.4666667 | - | - | - | - | - | https://doi.org/10.3390/ma8063442
Ru | 5 | CMK-3 |  | 30000 |  | 550 | 23 | 0.12 | [5 empty] | x
Ru | 25 | SiO2 |  |  | 30000 | 500 | 82 | 0.4333333 | 15 | - | - | - | 773
Ru |  | γ-Al2O3,LiOH |  |  |  | 350 | – | 17.7 | - | 109 | 0.663 | 24.3 | - | https://doi.org/10.1016/j.apcata.2015.11.024
Ru | 5 | K–La2O3 |  |  |  | 450 | 72.8 |  | - | - | - | - | 500 | https://doi.org/10.1016/j.apsusc.2019.01.112
Ru | 4.8 | Er2O3 |  |  | 18000 | 450 | 51.8 | 0.1733333 | - | - | - | - | 500 | https://doi.org/10.1016/j.apsusc.2019.01.112
Ru (RuCl3) | 0.5 | K-ZrO2-NH4OH |  |  |  | 399.85 |  |  | 5 | 203 | - | - | 873 | https://doi.org/10.1016/j.apcata.2005.12.005
Ru (RuCl3) | 0.5 | K-ZrO2-KOH |  |  |  | 399.85 |  |  | - | 210 | - | - | 873 | https://doi.org/10.1016/j.apcata.2005.12.005
Ru(acac)/Al | 3 | M |  |  | 100 mL/min | 600 | 85.5 |  | 2.4 | - | - | - | 600 | https://doi.org/10.1016/j.fuel.2018.06.129
Ru(Cl)/Al | 3.6 | M |  |  | 100 mL/min | 600 | 87.3 |  | 2 | - | - | - | 600 | https://doi.org/10.1016/j.fuel.2018.06.129
Ru(NN)/Al | 3 | M |  |  | 100 mL/min | 600 | 100 |  | 3.5 | - | - | - | 600 | https://doi.org/10.1016/j.fuel.2018.06.129
Ru(Ru/Si=0.06) | 9.2 | SiO3 |  |  | 360000 | 500 | 86 | 5.758333 | 5.5 | 583 | 0.87 | 2.74 | 550 | https://doi.org/10.1016/j.ijhydene.2014.04.207
Ru/10c-RGO | 2.5 |  |  |  | 7500 | 400 | 96 |  | - | - | - | - | - | https://doi.org/10.1006/jcat.2000.3087
Ru/BaO | 5 | Pr6O11 |  |  | 3000 | 400 | 50.3 |  | - | - | - | - | 700 | https://doi.org/10.1016/j.ijhydene.2014.07.142
Ru/c | 2.9 | MgO |  |  | 30000 | 450 | 75 | 0.4183333 | [5 empty] | https://doi.org/10.1002/cctc.201900306
Ru/c | 5 | MgO |  |  | 30000 | 525 | 75.7 | 0.43 | [5 empty] | https://doi.org/10.1002/cctc.201900306
Ru/c | 4.7 | MgO |  |  | 30000 | 450 | 80.6 | 0.45 | [5 empty] | https://doi.org/10.1002/cctc.201900306
Ru/C12A7: e | 2.2 | C12A7: e |  |  | 15000 | 400 | 70 | 0.195 | 17 | 8 | - | - | 950 | https://doi.org/10.1039/C3SC50794G
Ru/CaO | 5 | Pr6O11 |  |  | 3000 | 400 | 60.2 |  | - | - | - | - | 700 | https://doi.org/10.1016/j.ijhydene.2014.07.142
Ru/CNT | 7 | CNT |  |  |  | 500 | ~100 | 0.2135 | 2.6 | - | - | - | - | https://doi.org/10.1007/s11244-017-0806-0
Ru/Cs2O | 5 | Pr6O11 |  |  | 3000 | 350 | 93 |  | - | - | - | - | 700 | https://doi.org/10.1016/j.ijhydene.2014.07.142
Ru/Cs2O | 2.5 | Pr6O11 |  |  | 3000 | 350 | 93 | [5 empty] | 700 | https://doi.org/10.1016/j.ijhydene.2014.07.142
Ru/La2O3 | 5 | Pr6O11 |  |  | 3000 | 400 | 65.1 |  | - | - | - | - | 700 | https://doi.org/10.1016/j.ijhydene.2014.07.142
Ru/Li2O | 5 | Pr6O11 |  |  | 3000 | 400 | 77.1 |  | - | - | - | - | - | https://doi.org/10.1016/j.ijhydene.2014.07.142
Ru/MgO | 5 | Pr6O11 |  |  | 3000 | 400 | 67.7 |  | - | - | - | - | 700 | https://doi.org/10.1016/j.ijhydene.2014.07.142
Ru/N-CNT | 2 | N-CNT |  |  |  | 500 | 99 | 0.11 | - | -- | - | - | - | https://doi.org/10.1007/s11244-017-0806-0
Ru/SrO | 5 | Pr6O11 |  |  | 3000 | 400 | 57.5 |  | - | - | - | - | 700 | https://doi.org/10.1016/j.ijhydene.2014.07.142
Ru2Ce | 59.1 |  |  |  | 18000 | 500 | 42 | 0.1416667 | [5 empty] | https://doi.org/10.1246/cl.151036
Ru2La | 59.3 |  |  |  | 18000 | 500 | 46 | 0.155 | [5 empty] | https://doi.org/10.1246/cl.151036
Ru3Fe | 1.98 | MWCNTs |  |  | 6000 | 450 | 81.8 | 0.09166667 | [5 empty] | https://doi.org/10.1002/ceat.201900508
Ru3Fe | 1.98 | CNTs |  |  | 6000 | 450 | 81.8 | [6 empty] | https://doi.org/10.1002/ceat.201900508
Ru3Fe | 2.03 | MWCNTs |  |  | 6000 | 450 | 85.4 | 0.095 | [5 empty] | https://doi.org/10.1002/ceat.201900508
RuAC-2T2 | 2 |  |  |  | 100 mL/min | 500 | 99.5 |  | 3.6 | - | - | - | 973 | https://doi.org/10.1007/s11244-009-9203-7
Ru−Ag | 12 | Al₂O₃ | K | 30000 |  | 300 | 64 | [6 empty] | https://doi.org/10.3390/ma13081869
Ru−Au | 12 | Al₂O₃ | K | 30000 |  | 300 | 58 | [6 empty] | https://doi.org/10.3390/ma13081869
Ru−Ba(NH2)2 | 4.4 |  |  | 60000 |  | 400 | 20 | 0.13 | 3.7 | - | - | - | 500 | https://doi.org/10.1021/acs.jpcc.5b11768
Ru−Ba(NH2)2 | 4.4 |  |  |  | 60000 | 400 | 19.7 | 0.135 | 3.2 | - | - | - | 500 | https://doi.org/10.1021/acs.jpcc.5b11768
Ru−Ba(NH2)2 | 4.4 |  |  | 60000 |  | 600 | 70 | 0.13 | 3.7 | - | - | - | 500 | https://doi.org/10.1039/C6RA21211E
Ru−Ba(NH2)2 | 4.4 |  |  | 60000 |  | 575 | 60 | 0.13 | 3.7 | - | - | - | 500 | https://doi.org/10.1039/C6RA21211E
Ru−Bi | 12 | Al₂O₃ | K | 30000 |  | 300 | 23 | [6 empty] | https://doi.org/10.3390/ma13081869
Ru-Ca | 5 | CMK-3 |  |  | 30000 | 550 | 48.5 | 0.2483333 | - | 452.3 | 0.542 | 4.2 | 500 | https://doi.org/10.1016/j.carbon.2006.08.017
Ru-Ca | 5 | Pr6O11 |  |  | 3000 | 400 | 60.3 | 0.03333333 | - | - | - | - | 700 | https://doi.org/10.1016/j.ijhydene.2014.07.142
Ru−Ca | 12 | Al₂O₃ | K | 30000 |  | 300 | 91 | [6 empty] | https://doi.org/10.3390/ma13081869
Ru−Ca(NH2)2 | 4.6 |  |  | 60000 |  | 400 | 8 | 0.08 | 3.2 | - | - | - | 500 | https://doi.org/10.1021/acs.jpcc.5b11768
Ru−Ca(NH2)2 | 4.6 |  |  |  | 60000 | 400 | 7.9 | 0.07666667 | 3.7 | - | - | - | 500 | https://doi.org/10.1021/acs.jpcc.5b11768
Ru−Ca(NH2)2 | 4.6 |  |  | 60000 |  | 600 | 100 | 0.08 | 3.2 | - | - | - | 500 | https://doi.org/10.1039/c7sc05343f
Ru−Ca(NH2)2 | 4.6 |  |  | 60000 |  | 550 | 62 | 0.08 | 3.2 | - | - | - | 500 | https://doi.org/10.1039/c7sc05343f
Ru−Ca(NH2)2 | 4.6 |  |  | 60000 |  | 575 | 80 | 0.08 | 3.2 | - | - | - | 500 | https://doi.org/10.1039/C9CC05706D
Ru−Cd | 12 | Al₂O₃ | K | 30000 |  | 300 | 29 | [6 empty] | https://doi.org/10.3390/ma13081869
Ru−Co | 12 | Al₂O₃ | K | 30000 |  | 300 | 43 | [6 empty] | https://doi.org/10.3390/ma13081869
Ru-Co | 0.26 | clusters@N-C |  |  | 12000 | 677 | 93 | 0.04833333 | - | - | - | - | 900 | https://doi.org/10.1002/cctc.201900306
Ru-Co | 0.26 | clusters@N-C |  |  | 12000 | 627 | 87 | 0.04833333 | - | - | - | - | 900 | https://doi.org/10.1002/cctc.201900306
Ru-Co |  | NeC |  |  | 12000 | 550 | 34 |  | 1 | - | - | - | 900 | https://doi.org/10.1021/acsami.7b14134
Ru-Co | – | N-C |  |  |  | 700 | ~97 | 3.333333 | - | - | - | - | 900 | https://doi.org/10.1021/acsami.7b14134
Ru-Co |  | N-C |  |  | 12000 | 600 | 73 | 0.1666667 | 1 | - | - | - | 900 | https://doi.org/10.1021/acsami.7b14134
Ru-Co |  | N-C |  |  | 12000 | 600 | 73 | 0.1666667 | - | - | - | - | 900 | https://doi.org/10.1021/acsami.7b14134
Ru-Co | 0.26 | N-C |  |  | 12000 | 525 | 22 | 0.04833333 | - | - | - | - | 900 | https://doi.org/10.1021/acsami.7b14134
Ru-Co |  | N-C |  |  | 12000 | 600 | 73 | 0.1666667 | 1 | - | - | - | 900
Ru-Co | 20 | CeO2 | Mg | - | 30,0 00 | 550 | 80 | - | - | 48.6 | 0.18 | 10.9 | 600 | https://doi.org/10.1016/j.ijhydene.2024.11.170
Ru−Cr | 12 | Al₂O₃ | K | 30000 |  | 300 | 56 | [6 empty] | https://doi.org/10.3390/ma13081869
Ru-Cs | 7 | CNTs |  |  | 5200 | 400 | 99.6 |  | 2.7 | 253 | 0.72 | 27.6 | - | https://doi.org/10.1016/j.apcatb.2015.02.011
Ru-Cs | 5 | Pr6O11 |  |  | 3000 | 400 | 100 | 0.055 | - | - | - | - | 700 | https://doi.org/10.1016/j.ijhydene.2014.07.142
Ru-Cs | 4 | ANFC |  |  |  | 500 | - | 0.305 | 3.5 | - | - | - | - | https://doi.org/10.1016/j.matlet.2021.130842
Ru-Cs | 4 | ANF |  |  |  | 500 | - | 0.16 | 3.5 | - | - | - | - | https://doi.org/10.1016/j.matlet.2021.130842
Ru-Cs | 5 | CeO2-0.43 |  |  | 2000 | 400 | 100 | 0.03666667 | 13.1 | 0.156 | - |  | 500 | https://doi.org/10.1021/acs.iecr.0c03112
Ru-Cs | 5 | MPC-ZrO2 |  |  | 6000 | 400 | 66.7 |  | 1.5 | - | - | - | 550 | https://doi.org/10.3390/ma13081869
Ru-Cs | 4 | MgO-MIL |  |  | 15000 | 450 | 100 |  | 1.3 | 423 | - | - | 400 | https://doi.org/10.3390/ma13081869
Ru–Cs | 5 | MPC-ZrO2 |  |  |  | 400 | 66.7 | 0.002333333 | 3 | 7.5 | - | 30 | 550 | https://doi.org/10.1016/j.ijhydene.2019.09.174
Ru–Cs | 5 | MPC-ZrO2 |  |  | 6000 | 400 | 66.7 |  | 0-3 | - | - | - | 550 | https://doi.org/10.1016/j.ijhydene.2019.09.174
Ru–Cs | 5 | MgO |  |  |  | 360 | 81.5 | 0.0025 | 2.6 | 16.7 | - | - | - | https://doi.org/10.1002/chem.201800467
Ru−Cu | 12 | Al₂O₃ | K | 30000 |  | 300 | 30 | [6 empty] | https://doi.org/10.3390/ma13081869
RueCo Cluster |  | NeC |  |  | 12000 | 677 | 85 |  | 1 | - | - | - | 900 | https://doi.org/10.3390/ma13081869
RueKeCa | 3 | y-Al2O3 |  |  | 30000 | 300 | 91.1 | [6 empty] | https://doi.org/10.3390/ma13081869
RueKeMg | 3 | y-Al2O3 |  |  | 30000 | 300 | 89.7 | [6 empty] | https://doi.org/10.3390/ma13081869
RueKeSr | 1 | y-Al2O3 |  |  | 30000 | 300 | 94.4 | [6 empty] | https://doi.org/10.3390/ma13081869
RueKeTa | 2 | y-Al2O3 |  |  | 30000 | 300 | 94.5 | [6 empty] | https://doi.org/10.3390/ma13081869
RueKeY | 1 | y-Al2O3 |  |  | 30000 | 300 | 87.2 | [6 empty] | https://doi.org/10.3390/ma13081869
RueKeZr | 1 | y-Al2O3 |  |  | 30000 | 300 | 88.3 | [6 empty] | https://doi.org/10.3390/ma13081869
RueK-Hf | 1 | y-Al2O3 |  |  | 30000 | 300 | 81.9 | [6 empty] | https://doi.org/10.3390/ma13081869
Ru−Fe | 1.7 | CNTs |  | 6000 |  | 450 | 85 | [6 empty] | https://doi.org/10.1002/ceat.201900508
Ru−Fe | 12 | Al₂O₃ | K | 30000 |  | 300 | 39 | [6 empty] | https://doi.org/10.3390/ma13081869
Ru−Fe | 12 | Al₂O₃ | K | 5400 |  | 400 | 44 | [6 empty] | https://doi.org/10.3390/ma13081869
Ru–Fe–C | 0.97 |  |  |  |  | 600 | 97.5 | 0.005555556 | 2.21 | 387 | 0.402 | 4.15 | 550 | https://doi.org/10.1039/C6RA21211E
Ru-Gd | 5 | Pr6O11 |  |  | 3000 | 400 | 65.4 | 0.03666667 | - | - | - | - | 700 | https://doi.org/10.1016/j.ijhydene.2014.07.142
Ru−Hf | 12 | Al₂O₃ | K | 30000 |  | 300 | 82 | [6 empty] | https://doi.org/10.3390/ma13081869
Ru−In | 12 | Al₂O₃ | K | 30000 |  | 300 | 24 | [6 empty] | https://doi.org/10.3390/ma13081869
Ru−Ir | 12 | Al₂O₃ | K | 30000 |  | 300 | 100 | [6 empty] | https://doi.org/10.3390/ma13081869
Ru-K | 4.85 | MgO-CNTs |  |  | 60000 | 350 | 39.3 | 0.4383333 | 5.1 | 153 | - | - | - | https://doi.org/10.1016/j.apcata.2005.12.005
Ru-K | 5 | CMK-3 |  |  | 30000 | 550 | 78.9 | 0.4033333 | 1.8 | 470.6 | 0.547 | 4.5 | 500 | https://doi.org/10.1016/j.carbon.2006.08.017
Ru-K | 4.8 | CNT-a |  |  | 30000 | 470 | 96.3 | 0.5366667 | 2 | 224 | - | - | 773 | https://doi.org/10.1016/j.cattod.2004.05.011
Ru-K | 5 | Pr6O11 |  |  | 3000 | 400 | 95.7 | 0.05333333 | - | - | - | - | 700 | https://doi.org/10.1016/j.ijhydene.2014.07.142
Ru-K | 3 | CaO |  |  | 9000 | 400 | 53.7 |  | 6 | 5 | - | - | 500 | https://doi.org/10.1039/D0CY00686F
Ru-KNH2 | 20 | GNP |  | 15000 |  | 375 | 96 |  | 4 | 167 | 0.46 | - | 350 | https://doi.org/10.1021/acs.jpcc.9b03878
Ru-KNH2 | 0.8 | GNP |  |  |  | 375 | 96.3 |  | 4 | 167 | 0.46 | - | 350 | https://doi.org/10.1021/acs.jpcc.9b03878
Ru-La | 5 | Pr6O11 |  |  | 3000 | 400 | 67.4 | 0.03833333 | - | - | - | - | 700 | https://doi.org/10.1016/j.ijhydene.2014.07.142
Ru-Li | 5 | CMK-3 |  |  | 30000 | 550 | 15.2 | 0.07833333 | 2.3 | 444.9 | 0.535 | 4.2 | 500 | https://doi.org/10.1016/j.carbon.2006.08.017
Ru-LiNH2 | 5 | MgO |  | 60000 |  | 400 | 100 |  | - | - | - | - | - | https://doi.org/10.1039/C5CC04645A
Ru-Mg | 5 | Pr6O11 |  |  | 3000 | 400 | 68.7 | 0.03833333 | - | - | - | - | 700 | https://doi.org/10.1016/j.ijhydene.2014.07.142
Ru−Mg | 12 | Al₂O₃ | K | 30000 |  | 300 | 90 | [6 empty] | https://doi.org/10.3390/ma13081869
Ru−Mg(NH2)2 | 5 |  |  | 60000 |  | 400 | 3 | 0.02 | 2.6 | - | - | - | 500 | https://doi.org/10.1021/acs.jpcc.5b11768
Ru−Mg(NH2)2 | 5 |  |  | 60000 |  | 600 | 95 | 0.02 | 2.6 | - | - | - | 500 | https://doi.org/10.1246/cl.151036
Ru−Mg(NH2)2 | 5 |  |  | 60000 |  | 575 | 80 | 0.02 | 2.6 | - | - | - | 500 | https://doi.org/10.1246/cl.151036
Ru−Mg(NH2)2 | 5 |  |  | 60000 |  | 550 | 63 | 0.02 | 2.6 | - | - | - | 500 | https://doi.org/10.1246/cl.2010.918
Ru−Mn | 12 | Al₂O₃ | K | 30000 |  | 300 | 47 | [6 empty] | https://doi.org/10.3390/ma13081869
Ru−Mo | 12 | Al₂O₃ | K | 30000 |  | 300 | 18 | [6 empty] | https://doi.org/10.3390/ma13081869
Ru-N | 0.01 | K-10-4 |  |  | 6000 | 400 | 84 |  | 6 | 602 | 0.8 | 2.73 | 550 | https://doi.org/10.1016/j.ijhydene.2014.04.207
Ru-N-60 | 0.06 | N-60 |  |  | 360000 | 600 | 83.3 |  | 5.5 | 583 | 0.87 | 2.74 | 550 | https://doi.org/10.1016/j.ijhydene.2014.04.207
Ru-Na | 7 | CNT |  |  | 6000 | 390 | 99.7 |  | 1.9 ​ | 200 | - | - | 300 | https://doi.org/10.1007/s11244-018-1058-3
Ru-Na | 7 | CeO2-NR |  |  | 6000 | 410 | 96 |  | 2.9 ​ | 10 | - | - | 300 | https://doi.org/10.1007/s11244-018-1058-3
Ru-Na | 5 | CMK-3 |  |  | 30000 | 550 | 50.8 | 0.26 | - | 187.3 | 0.183 | 4 | 500 | https://doi.org/10.1016/j.carbon.2006.08.017
Ru-Na | 5 | Pr6O11 |  |  | 3000 | 400 | 87.1 | 0.04833333 | - | - | - | - | 700 | https://doi.org/10.1016/j.ijhydene.2014.07.142
RuNaAC1 | 2 |  |  |  | 2000 | 400 | 73.3 |  | 7.3 ​ | 233 ​ | 0.149 ​ | 3.8 | 450 | https://doi.org/10.1016/j.apcata.2017.06.030
RuNaAC-2T2 | 2 |  |  |  | 100 mL/min | 450 | 100 |  | 4.8 | - | - | - | 973 | https://doi.org/10.1007/s11244-009-9203-7
Ru-NaNH2 | 20 | GNP |  | 15000 |  | 375 | 97 |  | 3.4 | 248 | 0.56 | - | 350 | https://doi.org/10.1021/acs.jpcc.9b03878
Ru-NaNH2 | 0.8 | GNP |  |  |  | 375 | 97 |  | 3.4 | 248 | 0.56 | - | 350 | https://doi.org/10.1021/acs.jpcc.9b03878
Ru−Nb | 12 | Al₂O₃ | K | 30000 |  | 300 | 17 | [6 empty] | https://doi.org/10.3390/ma13081869
Ru-N-C | 0.97 |  |  |  | 2234 | 500 | 97.7 |  | 1.3 | 898 | 1.05 | 4.7 | 550 | https://doi.org/10.3390/ma8063442
Ru-Ni | 2 | CeO2 |  |  | 13800 | 400 | 52 |  | 5 | 70.3 | - | - | 450 | https://doi.org/10.1016/j.ijhydene.2019.01.154
Ru-Ni | 2 | CeO2 |  |  | 6000 | 450 | 90 | 0.1 | 5 | 70.3 | - | - | 450 | https://doi.org/10.1016/j.ijhydene.2019.01.154
Ru−Ni | 2.5 | CeO2 |  | 15000 |  | 400 | 50 |  | 14 | - | - | - | 550 | https://doi.org/10.1016/j.apcatb.2021.119896
Ru−Ni | 0.5 | CeO2 |  | 15000 |  | 400 | 50 |  | 14 |  |  |  | 550 | https://doi.org/10.1016/j.apcatb.2021.119897
Ru−Ni | 12 | Al₂O₃ | K | 30000 |  | 300 | 55 | [6 empty] | https://doi.org/10.3390/ma13081869
Ru−Os | 12 | Al₂O₃ | K | 30000 |  | 300 | 34 | [6 empty] | https://doi.org/10.3390/ma13081869
Ru−Pb | 12 | Al₂O₃ | K | 30000 |  | 300 | 12 | [6 empty] | https://doi.org/10.3390/ma13081869
Ru−Pd | 12 | Al₂O₃ | K | 30000 |  | 300 | 62 | [6 empty] | https://doi.org/10.3390/ma13081869
Ru-Pr | 5 | Pr6O11 |  |  | 3000 | 400 | 67.4 | 0.03833333 | - | - | - | - | 700 | https://doi.org/10.1016/j.ijhydene.2014.07.142
Ru−Pt | 12 | Al₂O₃ | K | 30000 |  | 300 | 28 | [6 empty] | https://doi.org/10.3390/ma13081869
Ru-Rb | 5 | Pr6O11 |  |  | 3000 | 400 | 97.7 | 0.055 | - | - | - | - | 700 | https://doi.org/10.1016/j.ijhydene.2014.07.142
Ru−Re | 12 | Al₂O₃ | K | 30000 |  | 300 | 10 | [6 empty] | https://doi.org/10.3390/ma13081869
Ru−Rh | 12 | Al₂O₃ | K | 30000 |  | 300 | 79 | [6 empty] | https://doi.org/10.3390/ma13081869
Ru−Sc | 12 | Al₂O₃ | K | 30000 |  | 300 | 100 | [6 empty] | https://doi.org/10.3390/ma13081869
Ru−Sn | 12 | Al₂O₃ | K | 30000 |  | 300 | 20 | [6 empty] | https://doi.org/10.3390/ma13081869
Ru−Sr | 12 | Al₂O₃ | K | 30000 |  | 300 | 93 | [6 empty] | https://doi.org/10.3390/ma13081869
Ru−Sr | 12 | Al₂O₃ | K | 5400 |  | 400 | 80 | [6 empty] | https://doi.org/10.3390/ma13081869
Ru−Ta | 12 | Al₂O₃ | K | 30000 |  | 300 | 100 | [6 empty] | https://doi.org/10.3390/ma13081869
Ru−W | 12 | Al₂O₃ | K | 30000 |  | 300 | 57 | [6 empty] | https://doi.org/10.3390/ma13081869
Ru−Y | 12 | Al₂O₃ | K | 30000 |  | 300 | 93 | [6 empty] | https://doi.org/10.3390/ma13081869
Ru−Zn | 12 | Al₂O₃ | K | 30000 |  | 300 | 49 | [6 empty] | https://doi.org/10.3390/ma13081869
RuZr | 52.6 |  |  |  | 18000 | 500 | 38 | 0.1266667 | [5 empty] | https://doi.org/10.1246/cl.151036
Ru−Zr | 12 | Al₂O₃ | K | 30000 |  | 300 | 100 | [6 empty] | https://doi.org/10.3390/ma13081869
Sm₀.₉FeO₃ |  |  |  | - |  | 491 |  | - | 27 ​ | – | – | – | 900 ​ | https://doi.org/10.1016/j.apcatb.2024.124267
Sr0.9Ti0.8Ni0.1 −Co0.1O3−δ |  |  |  | 30000 | 30000 | 600 | 70 | 0.55 | - | - | - | - | - | https://doi.org/10.1002/aesr.202400406
ZBAP1-C |  | C |  |  | 19544 | 500 | 84 |  | 14 | - | - | - | 500 | https://doi.org/10.1016/j.cej.2015.12.093
Zr- CoMoNx | 61 | CNTs |  |  | 11000 | 600 | 73.94 | 0 | – | 110.8506​ | 0.559204​ | 19.02545​ | 500​ | https://doi.org/10.1016/S1002-0721(12)60266-X
Mo |  | C |  | 15000 |  | 600 | 66 | [6 empty] | https://doi.org/10.1016/j.ijhydene.2017.10.174
Mo2C |  |  |  | 36000 |  | 600 | 77 | [6 empty] | https://doi.org/10.1021/ja309734u
MoN | 25.9 | C |  | 15000 |  | 600 | 89 | [6 empty] | https://doi.org/10.1016/j.ijhydene.2017.10.174
MoN | 51 | SBA-15 |  | 60000 |  | 500 | 62 | [6 empty] | https://doi.org/10.1007/s11144-008-5155-3
MoS2 | 5.9 | Ti-laponite |  |  |  | 600 | 75 | 0.24 | [5 empty] | https://doi.org/10.1016/j.ijhydene.2020.01.062
MoS2 | 6.1 | Zr-laponite |  |  |  | 600 | 94 | 0.29 | [5 empty] | https://doi.org/10.1016/j.ijhydene.2020.01.062
Co3Mo3N |  |  |  | 6000 |  | 550 | 97 |  | 4 | 15.23 | - | - | 500 | https://doi.org/10.1016/j.ijhydene.2018.01.092
LiNH2 |  |  |  | 7200 |  | 450 | 91 | [6 empty] | https://doi.org/10.1039/C5SC00205B
LiNH2 | 50 | Al₂O₃ |  | 1800 |  | 475 | 60 | [6 empty] | https://doi.org/10.1021/acsaem.8b00351
LiNH2 | 50 | MgO |  | 1800 |  | 475 | 98 | [6 empty] | https://doi.org/10.1021/acsaem.8b00351
LiNH2 | 50 | SiO2 |  | 1800 |  | 475 | 88 | [6 empty] | https://doi.org/10.1021/acsaem.8b00351
MnN−Li2NH |  |  |  | 20000 |  | 550 | 90 | [6 empty] | https://doi.org/10.1021/acscatal.5b00278
NaNH2 |  |  |  | 7200 |  | 450 | 55 | [6 empty] | https://doi.org/10.1039/C5SC00205B
Fe | 5 |  |  | 6000 |  | 475 | 51 |  |  | 151.3 | 0.33 | 7.8 | 600 | https://doi.org/10.1016/j.ijhydene.2014.07.183
Co | 5 | MWCNT |  |  |  | 500 | 60 | [6 empty] | https://doi.org/10.1016/j.apcata.2013.05.046
Li2NH |  |  |  |  | 7200 | 450 | 90.7 | [6 empty] | https://doi.org/10.1039/C5SC00205B
Mo2C |  |  |  |  | 36000 | 600 | 85 | [6 empty] | https://doi.org/10.1021/ja309734u
Ir | 10 | SiO2 |  |  |  | 599.85 | 56 | [6 empty] | https://doi.org/10.1023/A:1009023825549
LiNHx | 100 |  |  |  |  | 449.85 | 90.7 | [6 empty] | https://doi.org/10.1039/c5sc00205b
Li-Ru | 4.8 | CNTs |  |  | 60000 | 450 | 50.4 | 0.5716667 |  |  |  |  | 0 | https://doi.org/10.1016/j.apcatb.2004.05.002
Na-Ru | 4.8 | CNTs |  |  | 60000 | 450 | 64.8 | 0.7333333 | [5 empty] | https://doi.org/10.1016/j.apcatb.2004.05.002
K-Ru | 4.8 | CNTs |  |  | 60000 | 450 | 84.8 | 0.9583333 | [5 empty] | https://doi.org/10.1016/j.apcatb.2004.05.002
K-Ru | 3.5 | MgO-DP |  |  | 36000 | 450 | 64 | 0.4283333 | [5 empty] | https://doi.org/10.1016/j.apcatb.2017.04.043
K-Ru | 3.5 | MgO-DP |  |  | 36000 | 450 | 87 | 0.5833333 | [5 empty] | https://doi.org/10.1016/j.apcatb.2017.04.043
Ru | 5 | AC | K | 30000 |  | 450 | 40 |  | 9.5 | 224 | - | 5.2 | 550 | https://doi.org/10.1016/j.apcatb.2003.10.013
Sr0.84Y0.16 Ti0.92Ru0.08 | 3.98 |  |  |  | 10000 | 450 | 56.3 | 0.005 | [5 empty] | https://doi.org/10.1021/acssuschemeng.7b02402
K–Ru | 4.6 | Mg2Al-LDO |  |  |  | 550 | 98.4 | 0.5033333 | [5 empty] | https://doi.org/10.1007/s10562-017-2195-1
Cs–Fe | 5 | Al₂O₃ |  |  |  | 500 | 67 | 16.66667 | [5 empty] | https://doi.org/10.1007/s10562-020-03247-3
Fe | 5 | MS-H |  |  |  | 700 | 91.7 | 8.333333 | [5 empty] | https://doi.org/10.1016/j.mcat.2018.01.038
MRM-2-C900 | 16.2 |  |  |  |  | 700 | 98.8 | 33.33333 | [5 empty] | https://doi.org/10.1016/j.ijhydene.2018.09.032
X |  | Silicate | KOH |  | 150000 | 700 | 98 | 2.733333 | 12.6 | 531 | 2.42 | 3 | 550 | https://doi.org/10.1016/j.apcatb.2012.08.042
Co | 5 | MgLa |  |  |  | 500 | 82.7 | 1.666667 | [5 empty] | https://doi.org/10.1016/j.ijhydene.2015.09.057
Ce–NiO | 10.1 | SiO2 |  |  |  | 600 | 99.3 | 0.8333333 | [5 empty] | https://doi.org/10.1016/j.ijhydene.2014.12.079
Co0⋅89Fe2 | – | SiO2 |  |  |  | 600 | 88 | 16.66667 | [5 empty] | https://doi.org/10.1016/j.apcatb.2019.04.053
Co3Mo3N | [5 empty] | 500 | 61 | 1.666667 | [5 empty] | https://doi.org/10.1016/j.apcatb.2017.06.034
Cs-Co3Mo3N | [5 empty] | 500 | 70 | 1.666667 | [5 empty] | https://doi.org/10.1016/j.apcatb.2017.06.034
CoMoNx | – | CNT |  |  |  | 550 | 84.4 | 3.055556 | [5 empty] | https://doi.org/10.4028/www.scientific.net/AMR.391-392.1215
La2O3 | 68.1 |  |  |  |  | 250 | 100 | [6 empty] | https://doi.org/10.1016/j.jhazmat.2019.120773
CeO2 | 29.6 |  |  |  |  | 250 | 100 | [6 empty] | https://doi.org/10.1016/j.jhazmat.2019.120773
Rh–Pt | [5 empty] | 550 | 100 | 4.444444 | [5 empty] | https://doi.org/10.1016/j.fuel.2020.119111
Ni |  | SiO2 |  |  |  | 700 | 100 | [6 empty] | https://doi.org/10.1016/J.IJHYDENE.2014.07.003
Ru |  | SiO2 |  |  |  | 550 | 97 | [6 empty] | https://doi.org/10.1016/j.ijhydene.2021.03.205
NiBa |  | SiO2 |  |  |  | 650 | 100 | [6 empty] | https://doi.org/10.1080/00219592.2023.2213739
RuCo |  | SiO2 |  |  |  | 500 | 59 | [6 empty] | https://doi.org/10.1134/S002315842302009X
Ni | [5 empty] | 600 | 94 | [6 empty] | https://doi.org/10.1016/j.ijhydene.2020.11.003
NiLa | [5 empty] | 550 | 97 | [6 empty] | https://doi.org/10.1016/j.apcata.2005.05.020
NiCeOx |  | Al2O3 |  |  |  | 570 | 100 | [6 empty] | https://doi.org/10.1021/acsanm.2c05345
LaCo |  | Al2O3 |  |  |  | 550 | 89 | [6 empty] | https://doi.org/10.2139/SSRN.4493991
Ru |  | Al2O3 |  |  |  | 400 | 100 | [6 empty] | https://doi.org/10.1016/j.ijhydene.2015.12.130
Ru |  | Al2O3 |  |  |  | 500 | 80 | [6 empty] | https://doi.org/10.1016/j.cattod.2022.08.009
Ru |  | LiOH |  |  |  | 550 | 100 | [6 empty] | https://doi.org/10.1016/j.ijhydene.2018.12.123
RuO2 |  | Al2O3 |  |  |  | 300 | 96 | [6 empty] | https://doi.org/10.1126/sciadv.1602747
Ni |  | ZrO2 |  |  |  | 600 | 95 | [6 empty] | https://doi.org/10.1016/j.apcata.2016.05.020
Ru |  | MgO |  |  |  | 500 | 99 | [6 empty] | https://doi.org/10.1021/acs.iecr.2c00565
MgO | [5 empty] | 450 | 98 | [6 empty] | https://doi.org/10.1038/s41467-023-36339-w
Ni |  | MgO |  |  |  | 450 | 99 | [6 empty] | https://doi.org/10.1016/j.jiec.2023.05.048
Ru |  | CeO2 |  |  |  | 500 | 99 | [6 empty] | https://doi.org/10.1016/j.apcatb.2022.122352
Ni |  | CeO2 |  |  |  | 650 | 95 | [6 empty] | https://doi.org/10.1016/j.jre.2022.05.001
NiRu |  | CeO2 |  |  |  | 450 | 99 | [6 empty] | https://doi.org/10.1016/j.apcatb.2021.119896
MoS2 |  | CeO2 |  |  |  | 700 | 100 | [6 empty] | https://doi.org/10.1021/acs.inorgchem.6b00265
NixCo10-x |  | CeO2 |  |  |  | 650 | 97 | [6 empty] | https://doi.org/10.1016/j.ijhydene.2022.10.255
FeCo |  | CeO2 |  |  |  | 550 | 100 | [6 empty] | https://doi.org/10.1016/j.fuproc.2023.107695
CoNi |  | CeO2 |  |  |  | 130 | 95 | [6 empty] | https://doi.org/10.1016/j.ijhydene.2023.06.171
CuZn |  | CeO2 |  |  |  | 600 | 79 | [6 empty] | https://doi.org/10.1016/j.fuproc.2021.106752
CuO |  | CeO2 |  |  |  | 400 | 98 | [6 empty] | https://doi.org/10.4209/aaqr.2008.07.0031
Ru |  | Zeolite (SiO2–Al2O3) |  |  |  | 500 | 80 | [6 empty] | https://doi.org/10.1016/j.apcatb.2020.119627
Fe |  | Zeolite (SiO2–Al2O3) |  |  |  | 700 | 92 | [6 empty] | https://doi.org/10.1007/s11144-016-0981-1
Ce–NiO | 10 | SiO2 |  |  | 3000 | 650 | 99.3 | 0.546 | [5 empty] | https://doi.org/10.1016/j.ijhydene.2014.12.079
Fe ore | [5 empty] | 700 | 58 | 0 | [5 empty] | https://doi.org/10.1016/j.proche.2016.03.124
Nano-Fe | 10 | SiO2 |  |  | 24000 | 600 | 89 | [6 empty] | https://doi.org/10.1016/j.catcom.2009.11.003
Fe | 10 |  |  |  | 24000 | 600 | 78 |  | 100 | 45.7 | - | - | 200 | https://doi.org/10.1007/s11434-015-0991-9
Fe | 90 |  |  |  | 24000 | 600 | 100 | 16.8 | 100 | 71.1 | - | - | 100 | https://doi.org/10.1007/s11434-015-0991-9
Fe | 1 | CeO2 |  |  | 6000 | 500 | 67.4 | 0.02927778 | [5 empty] | https://doi.org/10.1016/j.jre.2020.02.009
Fe | 5 | CeO3 |  |  | 6000 | 500 | 67.4 | 0.02927778 | [5 empty] | https://doi.org/10.1016/j.jre.2020.02.009
Cs-Fe | 12 | Al2O3 |  |  | 7500 | 600 | 100 | 0 | [5 empty] | https://doi.org/10.1007/s10562-020-03247-3
Fe | 30 |  |  |  | 30000 | 500 | 100 |  | 6 | 370 | 1.04 | 6 | 400 | https://doi.org/10.1021/ja105308e
Fe | 6 |  |  |  | 30000 | 500 | 100 |  | 6 | 370 | 1.04 | 6 | 400 | https://doi.org/10.1021/ja105308e
MgFe1.75Ga0.25O4 | – |  |  |  | 150000 | 680 | 97.7 | 2.730556 | [5 empty] | https://doi.org/10.1016/j.apcata.2017.09.004
N–Mg5.3FeOm | 5 |  |  |  | 30000 | 700 | 97.1 | 0.5416667 | [5 empty] | https://doi.org/10.1016/j.ijhydene.2021.07.020
Fe | 7.7 |  |  |  | 36000 | 450 | 100 |  | - | - | - | - | 600 | https://doi.org/10.1016/j.mcat.2018.05.027
Fe | 34 | MC |  |  | 6000 | 500 | 73.8 | 0.075 | [5 empty] | https://doi.org/10.1016/j.apcatb.2016.08.032
Fe3N | 10 |  |  |  | 19544 | 525 | 100 |  | 170 ​ | 0.17 ​ | - | 100 | 400 | https://doi.org/10.1016/j.ijhydene.2020.07.188
Co | 90 |  |  |  | 18000 | 600 | 100 |  | 14 | - | - | - | 500 | https://doi.org/10.1016/j.cej.2015.12.093
Co-Al | 10 |  |  |  | 6000 | 500 | 60 | 0.06666667 | 15-20 | 71 | - | - | 400 | https://doi.org/10.1021/acs.jpcc.5b02932
Co | 7 |  |  |  | 5200 | 500 | 60 | [6 empty] | https://doi.org/10.1016/j.ijhydene.2014.07.183
Cs-Co | 5 |  |  |  | 6000 | 550 | 71.5 | 0 | - | 253 | - | 27.5 | - | https://doi.org/10.1016/j.cattod.2016.05.041
Co | 5 |  |  |  | 6000 | 550 | 82.7 | 0 | 62.2 | 73.6 | - | - | 500 | https://doi.org/10.1016/j.ijhydene.2015.09.057
Co | 5 |  |  |  | 6000 | 500 | 90 | 0 | 45 | 30.7 | – | – | 500 | https://doi.org/10.1016/j.ijhydene.2015.09.057
Co | 5 |  |  |  | 6000 | 550 | 85 | 0 | 2.5 | 33 | 0.035 | – | 500 | https://doi.org/10.1016/j.molcata.2016.01.012
Co | 10 |  |  |  | 60000 | 600 | 100 | 7.433333 | 8.8 | 30.4 | 0.17 | 19.6 | 500 | https://doi.org/10.1016/j.ijhydene.2017.07.112
Co | 10 | LaCoOx |  |  | 150000 | 600 | 71 | 1.615 | [5 empty] | https://doi.org/10.1016/j.apcatb.2023.122534
Co | 1 |  |  |  | 60000 | 450 | 97.3 | 1.155 | 2 | 868 | 1.36 | 2.747 | 550 | https://doi.org/10.1016/j.ijhydene.2016.02.097
| 5 |  |  |  | 60000 | 450 | 97.3 | 1.155 | 2 | 868 | 1.36 | 2.75 | 550 | https://doi.org/10.1016/j.ijhydene.2016.02.097
K-Co | 5 |  |  |  | 60000 | 450 | 92 | 1.026667 | 10.2 | 19 | 0.14 | – | 500 | https://doi.org/10.1016/j.cattod.2021.12.005
1Ca-Co | 2.5 |  |  |  | 60000 | 450 | 80 | 0.1894444 | 21 | 0.6 | - | - | 600 | https://doi.org/10.2320/matertrans.43.2763
Co | 5 |  |  |  | 6000 | 500 | 62 | 0.07 | [5 empty] | https://doi.org/10.1016/j.cattod.2023.114418
Co | 5 |  |  |  | 6000 | 500 | 67 | 0.05333333 | 5.2 | 64 | 0.19 | 10.7 | 600 | https://doi.org/10.1016/j.apsusc.2020.147335
Co | 0.25 |  |  |  | 9000 | 450 | 80 | 0 | 6.6 | 41 | 0.07 | 6 | 600 | https://doi.org/10.1016/j.apsusc.2020.147335
Co | 20 |  |  |  | 9000 | 450 | 80 |  | 6.6 | 41 | 0.07 | 6 | 600 | https://doi.org/10.1016/j.apsusc.2020.147335
Ba-Co | 35 |  |  |  | 30000 | 500 | 87.2 | 0.4866667 | - | - | - | - | 550 | https://doi.org/10.1039/D0CY02336A
Co | 1.22 |  |  |  | 30000 | 550 | 97 | [6 empty] | https://doi.org/10.1016/j.cattod.2022.02.020
Na-Co3O4 | 100 |  |  |  | 15000 | 600 | 90 |  | - | 18 | - | - | 600 | https://doi.org/10.1016/j.apcatb.2023.122644
MoO 3 | 25.9 |  |  |  | 15000 | 600 | 90 | 1.32167 | [5 empty] | https://doi.org/10.1016/j.jcat.2013.05.011
MoN | 10 | C |  |  | 16000 | 600 | 94 | 0.29167 | [5 empty] | https://doi.org/10.1016/j.ijhydene.2017.10.174
MoS2 | 100 | Zr- Laponite |  |  | 36000 | 600 | 85 | 0.5 | [5 empty] | https://doi.org/10.1016/j.ijhydene.2020.01.062
Mo2C |  |  |  |  | 480 |  | 100 | [6 empty] | https://doi.org/10.1021/ja309734u
WC |  |  |  |  | 7200 | 450 | 90.7 | [6 empty] | https://doi.org/10.1016/j.catcom.2006.08.016
Ru |  |  |  |  | 7200 | 450 | 54.9 |  | - | 128 | - | - | 680 | https://doi.org/10.1039/C5SC00205B
Ni |  |  |  |  | 1800 | 450 | 90 |  | – | – | – | – | – | https://doi.org/10.1039/C5SC00205B
LiNH2 |  | MgO |  |  | 1800 | 450 | 70 | [6 empty] | https://doi.org/10.1021/acsaem.8b00351
LiNH2 |  | SiO2 |  |  | 20000 | 550 | 90 | [6 empty] | https://doi.org/10.1021/acsaem.8b00351
MnN-LiNH2 | 49.9 |  |  |  | 13500 | 465 | 77 | [6 empty] | https://doi.org/10.1021/acscatal.5b00278
CoMoNx | 2–10 |  |  |  | 11000 | 600 | 71.46 | 0 | - | 138.0908 | 0.700661 | 19.25137 | 500 | https://doi.org/10.1016/S1002-0721(12)60266-X
CoMoNx | 3.6 |  |  |  | 11000 | 600 | 97.63 | 0 | - | 127.2792 | 0.647441 | 19.61605 | 500 | https://doi.org/10.1016/S1002-0721(12)60266-X
La-CoMoNx | 15 |  |  |  | 11000 | 600 | 73.94 | 0 | – | 142.5289​ | 0.720822​ | 19.45310​ | 500​ | https://doi.org/10.1016/S1002-0721(12)60266-X
Ce- CoMoNx | 36 |  |  |  | 11000 | 600 | 82.89 | 0 | – | 127.2871​ | 0.732856​ | 22.25918​ | 500​ | https://doi.org/10.1016/S1002-0721(12)60266-X
K- CoMoNx | 36 |  |  |  | 11000 | 600 | 85.09 | 0 | – | 127.2792​ | 0.647441​ | 19.61605​ | 500​ | https://doi.org/10.1016/S1002-0721(12)60266-X
CoMoNx | 36 |  |  |  | 11000 | 600 | 90.37 | 0 | – | 107.7325​ | 0.678886​ | 24.04924​ | 500​ | https://doi.org/10.1016/S1002-0721(12)60266-X
NiMoNx |  |  |  |  | 1800 | 650 | 98.7 | 0 |  | 5 |  |  | 500 | https://doi.org/10.1021/ie990931n
Fe–Ni | 5 |  |  |  | 57000 | 650 | 100 | 0.5283333 | 5 |  |  |  | 540 | https://doi.org/10.1002/aic.16479
Fe5Mo5 | 5 |  |  |  | 46000 | 650 | 100 | 0 | – | 92​ | 0.74​ | 28​ | 400​ | https://doi.org/10.1016/j.apcatb.2012.06.011
Fe | 5 |  |  |  | 30000 | 700 | 97.1 |  | 2 | 89 | 0.14 | – | 700 | https://doi.org/10.1016/j.mcat.2018.01.038
Co | 7 |  |  |  | 5200 | 500 | 75 |  | - | 2257 | - | 2.3 | - | https://doi.org/10.1016/j.cattod.2016.05.041
LaCoOx | 5 |  |  |  | 600000 | 550 | 100 |  | 5 ​ | 259 ​ | 0.21 ​ | 3.5 ​ | 650 ​ | https://doi.org/10.1016/j.apcatb.2023.122534
Co | 5 |  |  |  | 6000 | 500 | 62 | 0.07 | 5.2 | 64 | 0.19 | 10.7 | 600 | https://doi.org/10.1016/j.apsusc.2020.147335
Ru-Cs | 8.92 |  |  |  | 2000 | 300 | 80 |  | 13.1 | 0.156 | - |  | 500 | https://doi.org/10.1021/acs.iecr.0c03112
Ru-Cs | 5 |  |  |  | 2000 | 300 | 80 |  | 13.1 | 0.16 |  |  | 500 | https://doi.org/10.1021/acs.iecr.0c03112
Co−Mo | 1.8 |  |  |  | 36000 | 500 | 84 | 0.03333333 | 22 | 150 | – | – | – | https://doi.org/10.1038/s41467-019-11848-9
HEA-Co25Mo45 | 4.9 |  |  |  | 36000 | 500 | 100 | 0.6666667 | 22 | 157 | – | – | – | https://doi.org/10.1038/s41467-019-11848-9
Co | 24.3 |  |  |  | 30000 | 550 | 78 | 0.4333333 | - | 76.1 | - | - | 500 | https://doi.org/10.1016/j.ijhydene.2015.09.057
Co | 5 |  |  |  | 6000 | 550 | 69 | 0.07666667 | 38.6 | 30.7 | - | - | 500 | https://doi.org/10.1016/j.ijhydene.2015.09.057
Co | 5 |  |  |  | 6000 | 550 | 72 | 0.08 | 62.2 | 73.6 | - | - | 500 | https://doi.org/10.1016/j.ijhydene.2015.09.057
Co | 5 |  |  |  | 6000 | 550 | 83 | 0.09166667 | - | - | - | - | - | https://doi.org/10.1016/j.ijhydene.2015.09.057
Ru | 0.8 |  |  |  | 42000 | 550 | 61 | 0.4833333 | 13 | 57 | 0.27 | 13 | 500 | https://doi.org/10.1002/cctc.201000097
Co- silicate(CS8) |  |  |  |  | 150000 | 700 | 98 | 2.733333 | 12.6 | 531 | 2.42 | 3 | 550 | https://doi.org/10.1016/j.apcatb.2012.08.042
Co3O4-CA |  |  |  |  | 30000 | 550 | 57 | 0.05 | – | 0.16 | – | – | 600 | https://doi.org/10.1016/j.apcatb.2023.122644
Co |  |  |  |  | 6000 | 500 | 75 | 0.08333333 | - | - | - | - | 600 | https://doi.org/10.1016/j.apcata.2013.05.046